## in
source | Publication year | T of the conductivity C | Li stoichiometry | La stoichiometry | Zr stoichiometry | Li site dopant stoichiometry | La site dopant stoichiometry | Zr site dopant stoichiometry | Relative density | Ionic conductivity | log_cond | Quality of ionic conductivity | Doping strategy | li_dopant | la_dopant | zr_dopant | Li site dopant crystal rad. | Li site dopant ion charge | Li site dopant electroneg. | Li site dopant molar mass | Li site dopant atomic number | Li site dopant e_ionisation | Li site dopant electron affinity | Li site dopant atomic radius | Li site dopant ionic radius | La site dopant crystal rad. | La site dopant ion charge | La site dopant electroneg. | La site dopant molar mass | La site dopant atomic number | La site dopant e_ionisation | La site dopant electron affinity | La site dopant atomic radius | La site dopant ionic radius | Zr site dopant crystal rad. | Zr site dopant ion charge | Zr site dopant electroneg. | Zr site dopant molar mass | Zr site dopant atomic number | Zr site dopant e_ionisation | Zr site dopant electron affinity | Zr site dopant atomic radius pm | Zr site dopant ionic radius
10.1063/1.5141764 | 2020 | 27 | 6 | 3 | 1 | 0 | 0 | 1 | 84 | 1.2e-05 | -4.920818754 | 0 | Zr site |  |  | Bi | 0 | 0 | 0 | 0 | 0 | 0 | 0 | 0 | 0 | 0 | 0 | 0 | 0 | 0 | 0 | 0 | 0 | 0 | 90 | 5 | 2.02 | 208.9804 | 83 | 7.289 | 90.924 | 143 | 76
10.1063/1.5141764 | 2020 | 27 | 6.25 | 3 | 1.25 | 0 | 0 | 0.75 | 83 | 0.0002 | -3.698970004 | 0 | Zr site |  |  | Bi | 0 | 0 | 0 | 0 | 0 | 0 | 0 | 0 | 0 | 0 | 0 | 0 | 0 | 0 | 0 | 0 | 0 | 0 | 90 | 5 | 2.02 | 208.9804 | 83 | 7.289 | 90.924 | 143 | 76
10.1063/1.5141764 | 2020 | 27 | 6.5 | 3 | 1.5 | 0 | 0 | 0.5 | 81 | 7.2e-06 | -5.142667504 | 0 | Zr site |  |  | Bi | 0 | 0 | 0 | 0 | 0 | 0 | 0 | 0 | 0 | 0 | 0 | 0 | 0 | 0 | 0 | 0 | 0 | 0 | 90 | 5 | 2.02 | 208.9804 | 83 | 7.289 | 90.924 | 143 | 76
10.1063/1.5141764 | 2020 | 27 | 6.75 | 3 | 1.75 | 0 | 0 | 0.25 | 80 | 5e-06 | -5.301029996 | 0 | Zr site |  |  | Bi | 0 | 0 | 0 | 0 | 0 | 0 | 0 | 0 | 0 | 0 | 0 | 0 | 0 | 0 | 0 | 0 | 0 | 0 | 90 | 5 | 2.02 | 208.9804 | 83 | 7.289 | 90.924 | 143 | 76
10.1016/j.ssi.2014.10.009 | 2014 | 27 | 7.1 | 3 | 1.9 | 0 | 0 | 0.1 |  | 0.00024 | -3.619788758 | 0 | Zr site |  |  | Cr | 0 | 0 | 0 | 0 | 0 | 0 | 0 | 0 | 0 | 0 | 0 | 0 | 0 | 0 | 0 | 0 | 0 | 0 | 75.5 | 3 | 1.66 | 51.9961 | 24 | 6.74 | 65.21 | 166 | 61.5
10.1016/j.electacta.2018.03.101 | 2018 | 25 | 7.2 | 3 | 1.8 | 0 | 0 | 0.2 | 94 | 0.00023 | -3.638272164 | 0 | Zr site |  |  | Gd | 0 | 0 | 0 | 0 | 0 | 0 | 0 | 0 | 0 | 0 | 0 | 0 | 0 | 0 | 0 | 0 | 0 | 0 | 107.8 | 3 | 1.2 | 157.2521 | 64 | 6.65 | 13.22 | 233 | 93.8
10.1016/j.ceramint.2018.01.065 | 2018 | 25 | 7 | 3 | 1.6 | 0 | 0 | 0.4 | 86.9 | 4.4e-05 | -4.356547324 | 0 | Zr site |  |  | Ge | 0 | 0 | 0 | 0 | 0 | 0 | 0 | 0 | 0 | 0 | 0 | 0 | 0 | 0 | 0 | 0 | 0 | 0 | 67 | 4 | 2.01 | 72.6298 | 32 | 7.85 | 118.9352 | 125 | 53
10.1016/j.ceramint.2018.01.065 | 2018 | 25 | 7 | 3 | 1.7 | 0 | 0 | 0.3 | 91.6 | 0.000478 | -3.320572103 | 1 | Zr site |  |  | Ge | 0 | 0 | 0 | 0 | 0 | 0 | 0 | 0 | 0 | 0 | 0 | 0 | 0 | 0 | 0 | 0 | 0 | 0 | 67 | 4 | 2.01 | 72.6298 | 32 | 7.85 | 118.9352 | 125 | 53
10.1016/j.ceramint.2018.01.065 | 2018 | 25 | 7 | 3 | 1.8 | 0 | 0 | 0.2 | 89 | 0.000252 | -3.598599459 | 0 | Zr site |  |  | Ge | 0 | 0 | 0 | 0 | 0 | 0 | 0 | 0 | 0 | 0 | 0 | 0 | 0 | 0 | 0 | 0 | 0 | 0 | 67 | 4 | 2.01 | 72.6298 | 32 | 7.85 | 118.9352 | 125 | 53
10.1016/j.ceramint.2018.01.065 | 2018 | 25 | 7 | 3 | 1.9 | 0 | 0 | 0.1 | 88.2 | 0.000149 | -3.826813732 | 0 | Zr site |  |  | Ge | 0 | 0 | 0 | 0 | 0 | 0 | 0 | 0 | 0 | 0 | 0 | 0 | 0 | 0 | 0 | 0 | 0 | 0 | 67 | 4 | 2.01 | 72.6298 | 32 | 7.85 | 118.9352 | 125 | 53
10.1111/jace.14736 | 2017 | 30 | 6.4 | 3 | 1.7 | 0 | 0 | 0.3 | 91.3 | 0.000353 | -3.452225295 | 1 | Zr site |  |  | Mo | 0 | 0 | 0 | 0 | 0 | 0 | 0 | 0 | 0 | 0 | 0 | 0 | 0 | 0 | 0 | 0 | 0 | 0 | 73 | 6 | 2.16 | 95.9488 | 42 | 7.35 | 72.1 | 190 | 59
10.1007/978-3-319-52132-9_12 | 2017 | 25 | 6.5 | 3 | 1.75 | 0 | 0 | 0.25 | 80.5 | 1.3e-06 | -5.886056648 | 0 | Zr site |  |  | Mo | 0 | 0 | 0 | 0 | 0 | 0 | 0 | 0 | 0 | 0 | 0 | 0 | 0 | 0 | 0 | 0 | 0 | 0 | 73 | 6 | 2.16 | 95.9488 | 42 | 7.35 | 72.1 | 190 | 59
10.1007/978-3-319-52132-9_12 | 2017 | 25 | 6.5 | 3 | 1.75 | 0 | 0 | 0.25 | 87.1 | 1.74e-05 | -4.759450752 | 0 | Zr site |  |  | Mo | 0 | 0 | 0 | 0 | 0 | 0 | 0 | 0 | 0 | 0 | 0 | 0 | 0 | 0 | 0 | 0 | 0 | 0 | 73 | 6 | 2.16 | 95.9488 | 42 | 7.35 | 72.1 | 190 | 59
10.1007/978-3-319-52132-9_12 | 2017 | 25 | 6.5 | 3 | 1.75 | 0 | 0 | 0.25 | 95.2 | 0.00013 | -3.886056648 | 0 | Zr site |  |  | Mo | 0 | 0 | 0 | 0 | 0 | 0 | 0 | 0 | 0 | 0 | 0 | 0 | 0 | 0 | 0 | 0 | 0 | 0 | 73 | 6 | 2.16 | 95.9488 | 42 | 7.35 | 72.1 | 190 | 59
10.1111/jace.14736 | 2017 | 30 | 6.6 | 3 | 1.8 | 0 | 0 | 0.2 | 92.8 | 0.000509 | -3.293282218 | 1 | Zr site |  |  | Mo | 0 | 0 | 0 | 0 | 0 | 0 | 0 | 0 | 0 | 0 | 0 | 0 | 0 | 0 | 0 | 0 | 0 | 0 | 73 | 6 | 2.16 | 95.9488 | 42 | 7.35 | 72.1 | 190 | 59
10.1111/jace.14736 | 2017 | 30 | 6.8 | 3 | 1.9 | 0 | 0 | 0.1 | 90.8 | 0.000246 | -3.609064893 | 0 | Zr site |  |  | Mo | 0 | 0 | 0 | 0 | 0 | 0 | 0 | 0 | 0 | 0 | 0 | 0 | 0 | 0 | 0 | 0 | 0 | 0 | 73 | 6 | 2.16 | 95.9488 | 42 | 7.35 | 72.1 | 190 | 59
10.1039/C9SE01162E | 2020 | 30 | 5.9 | 3 | 1.8 | 0.3 | 0 | 0.2 | 92.19 | 0.000372 | -3.42945706 | 1 | Combined | Ga |  | Nb | 61 | 3 | 1.81 | 69.723 | 31 | 5.97 | 29.061 | 136 | 47 | 0 | 0 | 0 | 0 | 0 | 0 | 0 | 0 | 0 | 78 | 5 | 1.6 | 92.9064 | 41 | 6.7589 | 88.516 | 198 | 64
10.1039/C9SE01162E | 2020 | 30 | 6.05 | 3 | 1.8 | 0.25 | 0 | 0.2 | 91.77 | 0.000504 | -3.297569464 | 1 | Combined | Ga |  | Nb | 61 | 3 | 1.81 | 69.723 | 31 | 5.97 | 29.061 | 136 | 47 | 0 | 0 | 0 | 0 | 0 | 0 | 0 | 0 | 0 | 78 | 5 | 1.6 | 92.9064 | 41 | 6.7589 | 88.516 | 198 | 64
10.1039/C9SE01162E | 2020 | 30 | 6.2 | 3 | 1.8 | 0.2 | 0 | 0.2 | 93.123 | 0.00072 | -3.142667504 | 1 | Combined | Ga |  | Nb | 61 | 3 | 1.81 | 69.723 | 31 | 5.97 | 29.061 | 136 | 47 | 0 | 0 | 0 | 0 | 0 | 0 | 0 | 0 | 0 | 78 | 5 | 1.6 | 92.9064 | 41 | 6.7589 | 88.516 | 198 | 64
10.1039/C9SE01162E | 2020 | 30 | 6.35 | 3 | 1.8 | 0.15 | 0 | 0.2 | 94.46 | 0.000739 | -3.131355562 | 1 | Combined | Ga |  | Nb | 61 | 3 | 1.81 | 69.723 | 31 | 5.97 | 29.061 | 136 | 47 | 0 | 0 | 0 | 0 | 0 | 0 | 0 | 0 | 0 | 78 | 5 | 1.6 | 92.9064 | 41 | 6.7589 | 88.516 | 198 | 64
10.1039/C9SE01162E | 2020 | 30 | 6.5 | 3 | 1.8 | 0.1 | 0 | 0.2 | 93.34 | 0.000675 | -3.170696227 | 1 | Combined | Ga |  | Nb | 61 | 3 | 1.81 | 69.723 | 31 | 5.97 | 29.061 | 136 | 47 | 0 | 0 | 0 | 0 | 0 | 0 | 0 | 0 | 0 | 78 | 5 | 1.6 | 92.9064 | 41 | 6.7589 | 88.516 | 198 | 64
10.1039/c8ta02276c | 2017 | 25 | 6.375 | 3 | 1.375 | 0 | 0 | 0.625 | 99.5 | 0.00137 | -2.863279433 | 1 | Zr site |  |  | Nb | 0 | 0 | 0 | 0 | 0 | 0 | 0 | 0 | 0 | 0 | 0 | 0 | 0 | 0 | 0 | 0 | 0 | 0 | 78 | 5 | 1.6 | 92.9064 | 41 | 6.7589 | 88.516 | 198 | 64
10.1016/j.ceramint.2017.06.035 | 2017 | 25 | 6.5 | 3 | 1.5 | 0 | 0 | 0.5 | 85 | 4.4e-05 | -4.356547324 | 0 | Zr site |  |  | Nb | 0 | 0 | 0 | 0 | 0 | 0 | 0 | 0 | 0 | 0 | 0 | 0 | 0 | 0 | 0 | 0 | 0 | 0 | 78 | 5 | 1.6 | 92.9064 | 41 | 6.7589 | 88.516 | 198 | 64
10.1016/j.jpowsour.2010.11.089 | 2010 | 25 | 6.75 | 3 | 1.75 | 0 | 0 | 0.25 | 90 | 0.0008 | -3.096910013 | 1 | Zr site |  |  | Nb | 0 | 0 | 0 | 0 | 0 | 0 | 0 | 0 | 0 | 0 | 0 | 0 | 0 | 0 | 0 | 0 | 0 | 0 | 78 | 5 | 1.6 | 92.9064 | 41 | 6.7589 | 88.516 | 198 | 64
10.1039/C9SE01162E | 2020 | 30 | 6.8 | 3 | 1.8 | 0 | 0 | 0.2 | 88.4 | 0.000357 | -3.447331784 | 1 | Zr site |  |  | Nb | 0 | 0 | 0 | 0 | 0 | 0 | 0 | 0 | 0 | 0 | 0 | 0 | 0 | 0 | 0 | 0 | 0 | 0 | 78 | 5 | 1.6 | 92.9064 | 41 | 6.7589 | 88.516 | 198 | 64
10.1080/10667857.2016.1196033 | 2016 | 25 | 7 | 3 | 1.6 | 0 | 0 | 0.4 |  | 0.000256 | -3.591760035 | 0 | Zr site |  |  | Ru | 0 | 0 | 0 | 0 | 0 | 0 | 0 | 0 | 0 | 0 | 0 | 0 | 0 | 0 | 0 | 0 | 0 | 0 | 76 | 4 | 2.2 | 101.0649 | 44 | 7.5 | 100.96 | 178 | 62
10.1016/j.jallcom.2019.04.274 | 2019 | 25 | 6.8 | 2.8 | 1.6 | 0 | 0.2 | 0.4 | 92.7 | 0.000172 | -3.764471553 | 0 | Combined |  | Sr | Sb | 0 | 0 | 0 | 0 | 0 | 0 | 0 | 0 | 0 | 140 | 2 | 0.95 | 87.6166 | 38 | 5.67 | 5.023 | 219 | 126 | 74 | 5 | 2.05 | 121.7598 | 51 | 8.35 | 101.059 | 133 | 60
10.1016/j.jallcom.2019.04.274 | 2019 | 25 | 6.75 | 2.85 | 1.6 | 0 | 0.15 | 0.4 | 93.9 | 0.000485 | -3.314258261 | 1 | Combined |  | Sr | Sb | 0 | 0 | 0 | 0 | 0 | 0 | 0 | 0 | 0 | 140 | 2 | 0.95 | 87.6166 | 38 | 5.67 | 5.023 | 219 | 126 | 74 | 5 | 2.05 | 121.7598 | 51 | 8.35 | 101.059 | 133 | 60
10.1016/j.jallcom.2019.04.274 | 2019 | 25 | 6.7 | 2.9 | 1.6 | 0 | 0.1 | 0.4 | 94.3 | 0.000533 | -3.273272791 | 1 | Combined |  | Sr | Sb | 0 | 0 | 0 | 0 | 0 | 0 | 0 | 0 | 0 | 140 | 2 | 0.95 | 87.6166 | 38 | 5.67 | 5.023 | 219 | 126 | 74 | 5 | 2.05 | 121.7598 | 51 | 8.35 | 101.059 | 133 | 60
10.1016/j.jallcom.2019.04.274 | 2019 | 25 | 6.66 | 2.94 | 1.6 | 0 | 0.06 | 0.4 | 95.1 | 0.000883 | -3.054039296 | 1 | Combined |  | Sr | Sb | 0 | 0 | 0 | 0 | 0 | 0 | 0 | 0 | 0 | 140 | 2 | 0.95 | 87.6166 | 38 | 5.67 | 5.023 | 219 | 126 | 74 | 5 | 2.05 | 121.7598 | 51 | 8.35 | 101.059 | 133 | 60
10.1016/j.jallcom.2019.04.274 | 2019 | 25 | 6.62 | 2.98 | 1.6 | 0 | 0.02 | 0.4 | 92.6 | 0.000363 | -3.440093375 | 1 | Combined |  | Sr | Sb | 0 | 0 | 0 | 0 | 0 | 0 | 0 | 0 | 0 | 140 | 2 | 0.95 | 87.6166 | 38 | 5.67 | 5.023 | 219 | 126 | 74 | 5 | 2.05 | 121.7598 | 51 | 8.35 | 101.059 | 133 | 60
10.1016/j.ceramint.2017.10.072 | 2018 | 30 | 6.625 | 3 | 1.925 | 0.1 | 0 | 0.075 | 91.6 | 0.000235 | -3.628932138 | 0 | Combined | Al |  | Sb | 53 | 3 | 1.61 | 26.982 | 13 | 5.95 | 41.762 | 118 | 39 | 0 | 0 | 0 | 0 | 0 | 0 | 0 | 0 | 0 | 74 | 5 | 2.05 | 121.7598 | 51 | 8.35 | 101.059 | 133 | 60
10.1016/j.ceramint.2017.10.072 | 2018 | 30 | 6.7 | 3 | 1.925 | 0.075 | 0 | 0.075 | 95.5 | 0.000345 | -3.462180905 | 1 | Combined | Al |  | Sb | 53 | 3 | 1.61 | 26.982 | 13 | 5.95 | 41.762 | 118 | 39 | 0 | 0 | 0 | 0 | 0 | 0 | 0 | 0 | 0 | 74 | 5 | 2.05 | 121.7598 | 51 | 8.35 | 101.059 | 133 | 60
10.1016/j.ceramint.2017.10.072 | 2018 | 30 | 6.775 | 3 | 1.925 | 0.05 | 0 | 0.075 | 96.7 | 0.00041 | -3.387216143 | 1 | Combined | Al |  | Sb | 53 | 3 | 1.61 | 26.982 | 13 | 5.95 | 41.762 | 118 | 39 | 0 | 0 | 0 | 0 | 0 | 0 | 0 | 0 | 0 | 74 | 5 | 2.05 | 121.7598 | 51 | 8.35 | 101.059 | 133 | 60
10.1039/c3cp50991e | 2013 | 30 | 6 | 3 | 1 | 0 | 0 | 1 | 86 | 0.00026 | -3.585026652 | 0 | Zr site |  |  | Sb | 0 | 0 | 0 | 0 | 0 | 0 | 0 | 0 | 0 | 0 | 0 | 0 | 0 | 0 | 0 | 0 | 0 | 0 | 74 | 5 | 2.05 | 121.7598 | 51 | 8.35 | 101.059 | 133 | 60
10.1039/c3cp50991e | 2013 | 30 | 6.2 | 3 | 1.2 | 0 | 0 | 0.8 | 84 | 0.00045 | -3.346787486 | 1 | Zr site |  |  | Sb | 0 | 0 | 0 | 0 | 0 | 0 | 0 | 0 | 0 | 0 | 0 | 0 | 0 | 0 | 0 | 0 | 0 | 0 | 74 | 5 | 2.05 | 121.7598 | 51 | 8.35 | 101.059 | 133 | 60
10.1039/c3cp50991e | 2013 | 30 | 6.4 | 3 | 1.4 | 0 | 0 | 0.6 | 89 | 0.00066 | -3.180456064 | 1 | Zr site |  |  | Sb | 0 | 0 | 0 | 0 | 0 | 0 | 0 | 0 | 0 | 0 | 0 | 0 | 0 | 0 | 0 | 0 | 0 | 0 | 74 | 5 | 2.05 | 121.7598 | 51 | 8.35 | 101.059 | 133 | 60
10.1039/c3cp50991e | 2013 | 30 | 6.6 | 3 | 1.6 | 0 | 0 | 0.4 | 91 | 0.00077 | -3.113509275 | 1 | Zr site |  |  | Sb | 0 | 0 | 0 | 0 | 0 | 0 | 0 | 0 | 0 | 0 | 0 | 0 | 0 | 0 | 0 | 0 | 0 | 0 | 74 | 5 | 2.05 | 121.7598 | 51 | 8.35 | 101.059 | 133 | 60
10.1016/j.jallcom.2019.04.274 | 2019 | 25 | 6.6 | 3 | 1.6 | 0 | 0 | 0.4 | 89.9 | 0.00011 | -3.958607315 | 0 | Zr site |  |  | Sb | 0 | 0 | 0 | 0 | 0 | 0 | 0 | 0 | 0 | 0 | 0 | 0 | 0 | 0 | 0 | 0 | 0 | 0 | 74 | 5 | 2.05 | 121.7598 | 51 | 8.35 | 101.059 | 133 | 60
10.1039/c3cp50991e | 2013 | 30 | 6.8 | 3 | 1.8 | 0 | 0 | 0.2 | 78 | 5.9e-05 | -4.229147988 | 0 | Zr site |  |  | Sb | 0 | 0 | 0 | 0 | 0 | 0 | 0 | 0 | 0 | 0 | 0 | 0 | 0 | 0 | 0 | 0 | 0 | 0 | 74 | 5 | 2.05 | 121.7598 | 51 | 8.35 | 101.059 | 133 | 60
10.3724/SP.J.1077.2013.13428 | 2014 | 25 | 6.925 | 3 | 1.925 | 0 | 0 | 0.075 |  | 0.00034 | -3.468521083 | 1 | Zr site |  |  | Sb | 0 | 0 | 0 | 0 | 0 | 0 | 0 | 0 | 0 | 0 | 0 | 0 | 0 | 0 | 0 | 0 | 0 | 0 | 74 | 5 | 2.05 | 121.7598 | 51 | 8.35 | 101.059 | 133 | 60
10.1016/j.ceramint.2017.10.072 | 2018 | 30 | 6.925 | 3 | 1.925 | 0 | 0 | 0.075 | 92.3 | 0.000265 | -3.576754126 | 0 | Zr site |  |  | Sb | 0 | 0 | 0 | 0 | 0 | 0 | 0 | 0 | 0 | 0 | 0 | 0 | 0 | 0 | 0 | 0 | 0 | 0 | 74 | 5 | 2.05 | 121.7598 | 51 | 8.35 | 101.059 | 133 | 60
10.1016/j.matlet.2018.08.006 | 2018 | 20 | 7.06 | 3 | 1.94 | 0 | 0 | 0.06 | 92.9 | 0.000246 | -3.609064893 | 0 | Zr site |  |  | Sm | 0 | 0 | 0 | 0 | 0 | 0 | 0 | 0 | 0 | 0 | 0 | 0 | 0 | 0 | 0 | 0 | 0 | 0 | 109.8 | 3 | 1.17 | 150.3647 | 62 | 6.55 | 15.63 | 238 | 95.8
10.1039/c9ta00417c | 2019 | 25 | 6.65 | 2.95 | 1.75 | 0.05 | 0.05 | 0.25 | 99.9 | 0.00072 | -3.142667504 | 1 | Combined | Ga | Ba | Ta | 61 | 3 | 1.81 | 69.723 | 31 | 5.97 | 29.061 | 136 | 47 | 156 | 2 | 0.89 | 137.3267 | 56 | 5.19 | 13.954 | 253 | 142 | 78 | 5 | 1.5 | 180.9479 | 73 | 7.89 | 31 | 158 | 64
10.1016/j.ssi.2017.09.005 | 2018 | 25 | 6.5 | 2.5 | 1 | 0 | 0.5 | 1 |  | 0.00015 | -3.823908741 | 0 | Combined |  | Ba | Ta | 0 | 0 | 0 | 0 | 0 | 0 | 0 | 0 | 0 | 156 | 2 | 0.89 | 137.3267 | 56 | 5.19 | 13.954 | 253 | 142 | 78 | 5 | 1.5 | 180.9479 | 73 | 7.89 | 31 | 158 | 64
10.1039/c2ra01042a | 2012 | 24 | 6.5 | 2.5 | 1 | 0 | 0.5 | 1 |  | 9e-05 | -4.045757491 | 0 | Combined |  | Ba | Ta | 0 | 0 | 0 | 0 | 0 | 0 | 0 | 0 | 0 | 156 | 2 | 0.89 | 137.3267 | 56 | 5.19 | 13.954 | 253 | 142 | 78 | 5 | 1.5 | 180.9479 | 73 | 7.89 | 31 | 158 | 64
10.1039/c9ta00417c | 2019 | 25 | 6.8 | 2.95 | 1.75 | 0 | 0.05 | 0.25 | 99.7 | 0.00065 | -3.187086643 | 1 | Combined |  | Ba | Ta | 0 | 0 | 0 | 0 | 0 | 0 | 0 | 0 | 0 | 156 | 2 | 0.89 | 137.3267 | 56 | 5.19 | 13.954 | 253 | 142 | 78 | 5 | 1.5 | 180.9479 | 73 | 7.89 | 31 | 158 | 64
10.1016/j.ssi.2017.11.027 | 2018 | 25 | 6.05 | 2.95 | 1 | 0 | 0.05 | 1 |  | 0.000129 | -3.88941029 | 0 | Combined |  | Ca | Ta | 0 | 0 | 0 | 0 | 0 | 0 | 0 | 0 | 0 | 126 | 2 | 1 | 40.078 | 20 | 6.09 | 2.37 | 194 | 112 | 78 | 5 | 1.5 | 180.9479 | 73 | 7.89 | 31 | 158 | 64
10.1039/c7dt01573a | 2017 | 25 | 6.3 | 2.9 | 1.4 | 0 | 0.1 | 0.6 | 89 | 0.00035 | -3.455931956 | 1 | Combined |  | Ca | Ta | 0 | 0 | 0 | 0 | 0 | 0 | 0 | 0 | 0 | 126 | 2 | 1 | 40.078 | 20 | 6.09 | 2.37 | 194 | 112 | 78 | 5 | 1.5 | 180.9479 | 73 | 7.89 | 31 | 158 | 64
10.1016/j.ssi.2017.11.027 | 2018 | 25 | 6.45 | 2.95 | 1.4 | 0 | 0.05 | 0.6 |  | 0.000284 | -3.54668166 | 1 | Combined |  | Ca | Ta | 0 | 0 | 0 | 0 | 0 | 0 | 0 | 0 | 0 | 126 | 2 | 1 | 40.078 | 20 | 6.09 | 2.37 | 194 | 112 | 78 | 5 | 1.5 | 180.9479 | 73 | 7.89 | 31 | 158 | 64
10.1016/j.jallcom.2018.02.134 | 2018 | 25 | 6.45 | 2.95 | 1.4 | 0 | 0.05 | 0.6 |  | 0.000403 | -3.394694954 | 1 | Combined |  | Ca | Ta | 0 | 0 | 0 | 0 | 0 | 0 | 0 | 0 | 0 | 126 | 2 | 1 | 40.078 | 20 | 6.09 | 2.37 | 194 | 112 | 78 | 5 | 1.5 | 180.9479 | 73 | 7.89 | 31 | 158 | 64
10.1016/j.ssi.2017.11.027 | 2018 | 25 | 5 | 3 | 0 | 0 | 0 | 2 |  | 7.18e-07 | -6.143875556 | 0 | Zr site |  |  | Ta | 0 | 0 | 0 | 0 | 0 | 0 | 0 | 0 | 0 | 0 | 0 | 0 | 0 | 0 | 0 | 0 | 0 | 0 | 78 | 5 | 1.5 | 180.9479 | 73 | 7.89 | 31 | 158 | 64
10.1016/j.jpowsour.2012.01.094 | 2012 | 25 | 5.5 | 3 | 0.5 | 0 | 0 | 1.5 |  | 9.3e-05 | -4.031517051 | 0 | Zr site |  |  | Ta | 0 | 0 | 0 | 0 | 0 | 0 | 0 | 0 | 0 | 0 | 0 | 0 | 0 | 0 | 0 | 0 | 0 | 0 | 78 | 5 | 1.5 | 180.9479 | 73 | 7.89 | 31 | 158 | 64
10.1016/j.jpowsour.2012.01.094 | 2012 | 25 | 6 | 3 | 1 | 0 | 0 | 1 |  | 0.00026 | -3.585026652 | 0 | Zr site |  |  | Ta | 0 | 0 | 0 | 0 | 0 | 0 | 0 | 0 | 0 | 0 | 0 | 0 | 0 | 0 | 0 | 0 | 0 | 0 | 78 | 5 | 1.5 | 180.9479 | 73 | 7.89 | 31 | 158 | 64
10.1016/j.ssi.2017.11.027 | 2018 | 25 | 6 | 3 | 1 | 0 | 0 | 1 |  | 8.3e-05 | -4.080921908 | 0 | Zr site |  |  | Ta | 0 | 0 | 0 | 0 | 0 | 0 | 0 | 0 | 0 | 0 | 0 | 0 | 0 | 0 | 0 | 0 | 0 | 0 | 78 | 5 | 1.5 | 180.9479 | 73 | 7.89 | 31 | 158 | 64
10.1111/jace.13578 | 2015 | 33 | 6.2 | 3 | 1.2 | 0 | 0 | 0.8 | 76 | 4.9e-06 | -5.30980392 | 0 | Zr site |  |  | Ta | 0 | 0 | 0 | 0 | 0 | 0 | 0 | 0 | 0 | 0 | 0 | 0 | 0 | 0 | 0 | 0 | 0 | 0 | 78 | 5 | 1.5 | 180.9479 | 73 | 7.89 | 31 | 158 | 64
10.1149/2.013405jes | 2014 | 25 | 6.3 | 3 | 1.3 | 0 | 0 | 0.7 | 96 | 0.00032 | -3.494850022 | 1 | Zr site |  |  | Ta | 0 | 0 | 0 | 0 | 0 | 0 | 0 | 0 | 0 | 0 | 0 | 0 | 0 | 0 | 0 | 0 | 0 | 0 | 78 | 5 | 1.5 | 180.9479 | 73 | 7.89 | 31 | 158 | 64
10.1016/j.ceramint.2018.09.245 | 2018 | 30 | 6.4 | 3 | 1.4 | 0 | 0 | 0.6 | 91 | 0.000326 | -3.4867824 | 1 | Zr site |  |  | Ta | 0 | 0 | 0 | 0 | 0 | 0 | 0 | 0 | 0 | 0 | 0 | 0 | 0 | 0 | 0 | 0 | 0 | 0 | 78 | 5 | 1.5 | 180.9479 | 73 | 7.89 | 31 | 158 | 64
10.1016/j.elecom.2018.07.001 | 2018 | 25 | 6.4 | 3 | 1.4 | 0 | 0 | 0.6 |  | 0.00028 | -3.552841969 | 1 | Zr site |  |  | Ta | 0 | 0 | 0 | 0 | 0 | 0 | 0 | 0 | 0 | 0 | 0 | 0 | 0 | 0 | 0 | 0 | 0 | 0 | 78 | 5 | 1.5 | 180.9479 | 73 | 7.89 | 31 | 158 | 64
10.1111/jace.13578 | 2015 | 33 | 6.4 | 3 | 1.4 | 0 | 0 | 0.6 | 84 | 0.00023 | -3.638272164 | 0 | Zr site |  |  | Ta | 0 | 0 | 0 | 0 | 0 | 0 | 0 | 0 | 0 | 0 | 0 | 0 | 0 | 0 | 0 | 0 | 0 | 0 | 78 | 5 | 1.5 | 180.9479 | 73 | 7.89 | 31 | 158 | 64
10.1016/j.ssi.2017.11.027 | 2018 | 25 | 6.4 | 3 | 1.4 | 0 | 0 | 0.6 |  | 0.000195 | -3.709965389 | 0 | Zr site |  |  | Ta | 0 | 0 | 0 | 0 | 0 | 0 | 0 | 0 | 0 | 0 | 0 | 0 | 0 | 0 | 0 | 0 | 0 | 0 | 78 | 5 | 1.5 | 180.9479 | 73 | 7.89 | 31 | 158 | 64
10.1016/j.jpowsour.2013.10.089 | 2014 | 25 | 6.87 | 2.97 | 1.6 | 0 | 0 | 0.56 |  | 0.00135 | -2.869666232 | 1 | Zr site |  |  | Ta | 0 | 0 | 0 | 0 | 0 | 0 | 0 | 0 | 0 | 0 | 0 | 0 | 0 | 0 | 0 | 0 | 0 | 0 | 78 | 5 | 1.5 | 180.9479 | 73 | 7.89 | 31 | 158 | 64
10.1016/j.jpowsour.2013.10.089 | 2014 | 25 | 7.07 | 2.87 | 1.53 | 0 | 0 | 0.54 |  | 0.00029 | -3.537602002 | 1 | Zr site |  |  | Ta | 0 | 0 | 0 | 0 | 0 | 0 | 0 | 0 | 0 | 0 | 0 | 0 | 0 | 0 | 0 | 0 | 0 | 0 | 78 | 5 | 1.5 | 180.9479 | 73 | 7.89 | 31 | 158 | 64
10.1016/j.ceramint.2018.09.245 | 2018 | 30 | 6.5 | 3 | 1.5 | 0 | 0 | 0.5 | 93 | 0.000617 | -3.209714836 | 1 | Zr site |  |  | Ta | 0 | 0 | 0 | 0 | 0 | 0 | 0 | 0 | 0 | 0 | 0 | 0 | 0 | 0 | 0 | 0 | 0 | 0 | 78 | 5 | 1.5 | 180.9479 | 73 | 7.89 | 31 | 158 | 64
10.1016/j.jpowsour.2012.01.094 | 2012 | 25 | 6.5 | 3 | 1.5 | 0 | 0 | 0.5 |  | 2e-06 | -5.698970004 | 0 | Zr site |  |  | Ta | 0 | 0 | 0 | 0 | 0 | 0 | 0 | 0 | 0 | 0 | 0 | 0 | 0 | 0 | 0 | 0 | 0 | 0 | 78 | 5 | 1.5 | 180.9479 | 73 | 7.89 | 31 | 158 | 64
10.1016/j.ensm.2019.01.018 | 2019 | 25 | 6.5 | 3 | 1.5 | 0 | 0 | 0.5 | 97 | 0.00056 | -3.251811973 | 1 | Zr site |  |  | Ta | 0 | 0 | 0 | 0 | 0 | 0 | 0 | 0 | 0 | 0 | 0 | 0 | 0 | 0 | 0 | 0 | 0 | 0 | 78 | 5 | 1.5 | 180.9479 | 73 | 7.89 | 31 | 158 | 64
10.1016/j.ensm.2019.01.018 | 2019 | 25 | 6.5 | 3 | 1.5 | 0 | 0 | 0.5 | 66 | 1.4e-08 | -7.853871964 | 0 | Zr site |  |  | Ta | 0 | 0 | 0 | 0 | 0 | 0 | 0 | 0 | 0 | 0 | 0 | 0 | 0 | 0 | 0 | 0 | 0 | 0 | 78 | 5 | 1.5 | 180.9479 | 73 | 7.89 | 31 | 158 | 64
10.1016/j.ensm.2019.01.018 | 2019 | 25 | 6.5 | 3 | 1.5 | 0 | 0 | 0.5 | 80 | 1.1e-06 | -5.958607315 | 0 | Zr site |  |  | Ta | 0 | 0 | 0 | 0 | 0 | 0 | 0 | 0 | 0 | 0 | 0 | 0 | 0 | 0 | 0 | 0 | 0 | 0 | 78 | 5 | 1.5 | 180.9479 | 73 | 7.89 | 31 | 158 | 64
10.1016/j.ensm.2019.01.018 | 2019 | 25 | 6.5 | 3 | 1.5 | 0 | 0 | 0.5 | 86 | 1.8e-06 | -5.744727495 | 0 | Zr site |  |  | Ta | 0 | 0 | 0 | 0 | 0 | 0 | 0 | 0 | 0 | 0 | 0 | 0 | 0 | 0 | 0 | 0 | 0 | 0 | 78 | 5 | 1.5 | 180.9479 | 73 | 7.89 | 31 | 158 | 64
10.1016/j.ensm.2019.01.018 | 2019 | 25 | 6.5 | 3 | 1.5 | 0 | 0 | 0.5 | 93 | 1.4e-05 | -4.853871964 | 0 | Zr site |  |  | Ta | 0 | 0 | 0 | 0 | 0 | 0 | 0 | 0 | 0 | 0 | 0 | 0 | 0 | 0 | 0 | 0 | 0 | 0 | 78 | 5 | 1.5 | 180.9479 | 73 | 7.89 | 31 | 158 | 64
10.1016/j.ceramint.2020.01.106 | 2019 | 25 | 6.5 | 3 | 1.5 | 0 | 0 | 0.5 | 96.9 | 0.00085 | -3.070581074 | 1 | Zr site |  |  | Ta | 0 | 0 | 0 | 0 | 0 | 0 | 0 | 0 | 0 | 0 | 0 | 0 | 0 | 0 | 0 | 0 | 0 | 0 | 78 | 5 | 1.5 | 180.9479 | 73 | 7.89 | 31 | 158 | 64
10.1149/2.013405jes | 2014 | 25 | 6.5 | 3 | 1.5 | 0 | 0 | 0.5 |  | 0.00045 | -3.346787486 | 1 | Zr site |  |  | Ta | 0 | 0 | 0 | 0 | 0 | 0 | 0 | 0 | 0 | 0 | 0 | 0 | 0 | 0 | 0 | 0 | 0 | 0 | 78 | 5 | 1.5 | 180.9479 | 73 | 7.89 | 31 | 158 | 64
10.1016/j.jpowsour.2013.10.089 | 2014 | 25 | 6.94 | 3.05 | 1.54 | 0 | 0 | 0.47 |  | 0.000418 | -3.378823718 | 1 | Zr site |  |  | Ta | 0 | 0 | 0 | 0 | 0 | 0 | 0 | 0 | 0 | 0 | 0 | 0 | 0 | 0 | 0 | 0 | 0 | 0 | 78 | 5 | 1.5 | 180.9479 | 73 | 7.89 | 31 | 158 | 64
10.1016/j.jpowsour.2013.10.089 | 2014 | 25 | 7.13 | 2.93 | 1.48 | 0 | 0 | 0.47 |  | 0.0001 | -4 | 0 | Zr site |  |  | Ta | 0 | 0 | 0 | 0 | 0 | 0 | 0 | 0 | 0 | 0 | 0 | 0 | 0 | 0 | 0 | 0 | 0 | 0 | 78 | 5 | 1.5 | 180.9479 | 73 | 7.89 | 31 | 158 | 64
10.1016/j.jpowsour.2013.10.089 | 2014 | 25 | 7.11 | 2.95 | 1.49 | 0 | 0 | 0.46 |  | 0.000108 | -3.966576245 | 0 | Zr site |  |  | Ta | 0 | 0 | 0 | 0 | 0 | 0 | 0 | 0 | 0 | 0 | 0 | 0 | 0 | 0 | 0 | 0 | 0 | 0 | 78 | 5 | 1.5 | 180.9479 | 73 | 7.89 | 31 | 158 | 64
10.1016/j.ceramint.2018.09.245 | 2018 | 30 | 6.6 | 3 | 1.6 | 0 | 0 | 0.4 | 96 | 0.000668 | -3.175223538 | 1 | Zr site |  |  | Ta | 0 | 0 | 0 | 0 | 0 | 0 | 0 | 0 | 0 | 0 | 0 | 0 | 0 | 0 | 0 | 0 | 0 | 0 | 78 | 5 | 1.5 | 180.9479 | 73 | 7.89 | 31 | 158 | 64
10.1016/j.ssnmr.2015.05.002 | 2015 | 25 | 6.6 | 3 | 1.6 | 0 | 0 | 0.4 |  | 0.00037 | -3.431798276 | 1 | Zr site |  |  | Ta | 0 | 0 | 0 | 0 | 0 | 0 | 0 | 0 | 0 | 0 | 0 | 0 | 0 | 0 | 0 | 0 | 0 | 0 | 78 | 5 | 1.5 | 180.9479 | 73 | 7.89 | 31 | 158 | 64
10.1111/jace.13578 | 2015 | 33 | 6.6 | 3 | 1.6 | 0 | 0 | 0.4 | 81 | 0.00015 | -3.823908741 | 0 | Zr site |  |  | Ta | 0 | 0 | 0 | 0 | 0 | 0 | 0 | 0 | 0 | 0 | 0 | 0 | 0 | 0 | 0 | 0 | 0 | 0 | 78 | 5 | 1.5 | 180.9479 | 73 | 7.89 | 31 | 158 | 64
10.1016/j.ssi.2017.11.027 | 2018 | 25 | 6.6 | 3 | 1.6 | 0 | 0 | 0.4 |  | 7.85e-05 | -4.105130343 | 0 | Zr site |  |  | Ta | 0 | 0 | 0 | 0 | 0 | 0 | 0 | 0 | 0 | 0 | 0 | 0 | 0 | 0 | 0 | 0 | 0 | 0 | 78 | 5 | 1.5 | 180.9479 | 73 | 7.89 | 31 | 158 | 64
10.1016/j.ceramint.2018.09.245 | 2018 | 30 | 6.7 | 3 | 1.7 | 0 | 0 | 0.3 | 92 | 0.00103 | -2.987162775 | 1 | Zr site |  |  | Ta | 0 | 0 | 0 | 0 | 0 | 0 | 0 | 0 | 0 | 0 | 0 | 0 | 0 | 0 | 0 | 0 | 0 | 0 | 78 | 5 | 1.5 | 180.9479 | 73 | 7.89 | 31 | 158 | 64
10.1039/c9ta00417c | 2019 | 25 | 6.75 | 3 | 1.75 | 0 | 0 | 0.25 | 99.6 | 0.00043 | -3.366531544 | 1 | Zr site |  |  | Ta | 0 | 0 | 0 | 0 | 0 | 0 | 0 | 0 | 0 | 0 | 0 | 0 | 0 | 0 | 0 | 0 | 0 | 0 | 78 | 5 | 1.5 | 180.9479 | 73 | 7.89 | 31 | 158 | 64
10.1149/2.1031915jes | 2019 | 25 | 6.75 | 3 | 1.75 | 0 | 0 | 0.25 | 92 | 0.00069 | -3.161150909 | 1 | Zr site |  |  | Ta | 0 | 0 | 0 | 0 | 0 | 0 | 0 | 0 | 0 | 0 | 0 | 0 | 0 | 0 | 0 | 0 | 0 | 0 | 78 | 5 | 1.5 | 180.9479 | 73 | 7.89 | 31 | 158 | 64
10.1149/2.013405jes | 2014 | 25 | 6.75 | 3 | 1.75 | 0 | 0 | 0.25 | 96.7 | 0.000655 | -3.1837587 | 1 | Zr site |  |  | Ta | 0 | 0 | 0 | 0 | 0 | 0 | 0 | 0 | 0 | 0 | 0 | 0 | 0 | 0 | 0 | 0 | 0 | 0 | 78 | 5 | 1.5 | 180.9479 | 73 | 7.89 | 31 | 158 | 64
10.1016/j.ceramint.2018.09.245 | 2018 | 30 | 6.8 | 3 | 1.8 | 0 | 0 | 0.2 | 88 | 0.000129 | -3.88941029 | 0 | Zr site |  |  | Ta | 0 | 0 | 0 | 0 | 0 | 0 | 0 | 0 | 0 | 0 | 0 | 0 | 0 | 0 | 0 | 0 | 0 | 0 | 78 | 5 | 1.5 | 180.9479 | 73 | 7.89 | 31 | 158 | 64
10.1111/jace.13578 | 2015 | 33 | 6.8 | 3 | 1.8 | 0 | 0 | 0.2 | 74 | 2.2e-06 | -5.657577319 | 0 | Zr site |  |  | Ta | 0 | 0 | 0 | 0 | 0 | 0 | 0 | 0 | 0 | 0 | 0 | 0 | 0 | 0 | 0 | 0 | 0 | 0 | 78 | 5 | 1.5 | 180.9479 | 73 | 7.89 | 31 | 158 | 64
10.1016/j.ssi.2017.11.027 | 2018 | 25 | 6.8 | 3 | 1.8 | 0 | 0 | 0.2 |  | 6.54e-05 | -4.184422252 | 0 | Zr site |  |  | Ta | 0 | 0 | 0 | 0 | 0 | 0 | 0 | 0 | 0 | 0 | 0 | 0 | 0 | 0 | 0 | 0 | 0 | 0 | 78 | 5 | 1.5 | 180.9479 | 73 | 7.89 | 31 | 158 | 64
10.1021/acsenergylett.8b00453 | 2018 | 25 | 5.9 | 3 | 1.75 | 0.2 | 0 | 0.25 |  | 0.00052 | -3.283996656 | 1 | Combined | Al |  | W | 53 | 3 | 1.61 | 26.982 | 13 | 5.95 | 41.762 | 118 | 39 | 0 | 0 | 0 | 0 | 0 | 0 | 0 | 0 | 0 | 74 | 6 | 1.5 | 183.8418 | 74 | 7.98 | 78.76 | 193 | 60
10.1016/j.electacta.2015.08.046 | 2015 | 25 | 5.9 | 3 | 1.45 | 0 | 0 | 0.55 | 95 | 0.00044 | -3.356547324 | 1 | Zr site |  |  | W | 0 | 0 | 0 | 0 | 0 | 0 | 0 | 0 | 0 | 0 | 0 | 0 | 0 | 0 | 0 | 0 | 0 | 0 | 74 | 6 | 2.36 | 183.8418 | 74 | 7.98 | 78.76 | 193 | 60
10.1016/j.electacta.2015.08.046 | 2015 | 25 | 6.1 | 3 | 1.55 | 0 | 0 | 0.45 | 96 | 0.00064 | -3.193820026 | 1 | Zr site |  |  | W | 0 | 0 | 0 | 0 | 0 | 0 | 0 | 0 | 0 | 0 | 0 | 0 | 0 | 0 | 0 | 0 | 0 | 0 | 74 | 6 | 2.36 | 183.8418 | 74 | 7.98 | 78.76 | 193 | 60
10.1016/j.electacta.2015.08.046 | 2015 | 25 | 6.3 | 3 | 1.65 | 0 | 0 | 0.35 | 96 | 0.00066 | -3.180456064 | 1 | Zr site |  |  | W | 0 | 0 | 0 | 0 | 0 | 0 | 0 | 0 | 0 | 0 | 0 | 0 | 0 | 0 | 0 | 0 | 0 | 0 | 74 | 6 | 2.36 | 183.8418 | 74 | 7.98 | 78.76 | 193 | 60
10.1063/1.4818971 | 2013 | 30 | 6.4 | 3 | 1.7 | 0 | 0 | 0.3 |  | 0.000789 | -3.102922997 | 1 | Zr site |  |  | W | 0 | 0 | 0 | 0 | 0 | 0 | 0 | 0 | 0 | 0 | 0 | 0 | 0 | 0 | 0 | 0 | 0 | 0 | 74 | 6 | 2.36 | 183.8418 | 74 | 7.98 | 78.76 | 193 | 60
10.1016/j.electacta.2015.08.046 | 2015 | 25 | 6.5 | 3 | 1.75 | 0 | 0 | 0.25 | 93 | 0.00049 | -3.30980392 | 1 | Zr site |  |  | W | 0 | 0 | 0 | 0 | 0 | 0 | 0 | 0 | 0 | 0 | 0 | 0 | 0 | 0 | 0 | 0 | 0 | 0 | 74 | 6 | 2.36 | 183.8418 | 74 | 7.98 | 78.76 | 193 | 60
10.1063/1.4818971 | 2013 | 30 | 6 | 3 | 1.5 | 0 | 0 | 0.5 |  | 0.000208 | -3.681936665 | 0 | Zr site |  |  | W | 0 | 0 | 0 | 0 | 0 | 0 | 0 | 0 | 0 | 0 | 0 | 0 | 0 | 0 | 0 | 0 | 0 | 0 | 74 | 6 | 2.36 | 183.8418 | 74 | 7.98 | 78.76 | 193 | 60
10.1016/j.electacta.2015.08.046 | 2015 | 25 | 6.7 | 3 | 1.85 | 0 | 0 | 0.15 | 91 | 0.00027 | -3.568636236 | 1 | Zr site |  |  | W | 0 | 0 | 0 | 0 | 0 | 0 | 0 | 0 | 0 | 0 | 0 | 0 | 0 | 0 | 0 | 0 | 0 | 0 | 74 | 6 | 2.36 | 183.8418 | 74 | 7.98 | 78.76 | 193 | 60
10.1016/j.elecom.2011.08.014 | 2011 | 25 | 7.06 | 3 | 1.94 | 0 | 0 | 0.06 |  | 0.000956 | -3.019542108 | 1 | Zr site |  |  | Y | 0 | 0 | 0 | 0 | 0 | 0 | 0 | 0 | 0 | 0 | 0 | 0 | 0 | 0 | 0 | 0 | 0 | 0 | 104 | 3 | 1.22 | 88.9058 | 39 | 6.217 | 29.6 | 180 | 90
10.1016/j.ssi.2017.11.027 | 2018 | 25 | 7.05 | 2.95 | 2 | 0 | 0.05 | 0 |  | 8.59e-06 | -5.066006836 | 0 | La site |  | Ca |  | 0 | 0 | 0 | 0 | 0 | 0 | 0 | 0 | 0 | 126 | 2 | 1 | 40.078 | 20 | 6.09 | 2.37 | 194 | 126 | 0 | 0 | 0 | 0 | 0 | 0 | 0 | 0 | 0
10.1016/j.ssi.2017.11.027 | 2018 | 25 | 7.02 | 2.98 | 2 | 0 | 0.02 | 0 |  | 7.09e-06 | -5.149353765 | 0 | La site |  | Ca |  | 0 | 0 | 0 | 0 | 0 | 0 | 0 | 0 | 0 | 126 | 2 | 1 | 40.078 | 20 | 6.09 | 2.37 | 194 | 126 | 0 | 0 | 0 | 0 | 0 | 0 | 0 | 0 | 0
10.1016/j.jpowsour.2012.12.076 | 2013 | 25 | 6.4 | 2.4 | 2 | 0 | 0.6 | 0 | 96 | 1.26e-05 | -4.899629455 | 0 | La site |  | Ce |  | 0 | 0 | 0 | 0 | 0 | 0 | 0 | 0 | 0 | 111 | 3 | 1.12 | 140.1157 | 58 | 6.91 | 55 | 158 | 111 | 0 | 0 | 0 | 0 | 0 | 0 | 0 | 0 | 0
10.1016/j.jpowsour.2012.12.076 | 2013 | 25 | 6.6 | 2.6 | 2 | 0 | 0.4 | 0 | 96 | 1.44e-05 | -4.841637508 | 0 | La site |  | Ce |  | 0 | 0 | 0 | 0 | 0 | 0 | 0 | 0 | 0 | 111 | 3 | 1.12 | 140.1157 | 58 | 6.91 | 55 | 158 | 111 | 0 | 0 | 0 | 0 | 0 | 0 | 0 | 0 | 0
10.1021/acsami.7b00614 | 2017 | 25 | 6.5 | 2.8 | 2 | 0.3 | 0.2 | 0 | 94.3 | 0.00116 | -2.935542011 | 1 | Combined | Ga | Rb |  | 61 | 3 | 1.81 | 69.723 | 31 | 5.97 | 29.061 | 136 | 47 | 175 | 1 | 0.82 | 85.4677 | 37 | 4.16 | 46.884 | 265 | 161 | 0 | 0 | 0 | 0 | 0 | 0 | 0 | 0 | 0
10.1021/acsami.7b00614 | 2017 | 25 | 6.4 | 2.85 | 2 | 0.3 | 0.15 | 0 | 95.7 | 0.00104 | -2.982966661 | 1 | Combined | Ga | Rb |  | 61 | 3 | 1.81 | 69.723 | 31 | 5.97 | 29.061 | 136 | 47 | 175 | 1 | 0.82 | 85.4677 | 37 | 4.16 | 46.884 | 265 | 161 | 0 | 0 | 0 | 0 | 0 | 0 | 0 | 0 | 0
10.1021/acsami.7b00614 | 2017 | 25 | 6.3 | 2.9 | 2 | 0.3 | 0.1 | 0 | 95.1 | 0.00153 | -2.815308569 | 1 | Combined | Ga | Rb |  | 61 | 3 | 1.81 | 69.723 | 31 | 5.97 | 29.061 | 136 | 47 | 175 | 1 | 0.82 | 85.4677 | 37 | 4.16 | 46.884 | 265 | 161 | 0 | 0 | 0 | 0 | 0 | 0 | 0 | 0 | 0
10.1021/acsami.7b00614 | 2017 | 25 | 6.2 | 2.95 | 2 | 0.3 | 0.05 | 0 | 94.6 | 0.00162 | -2.790484985 | 1 | Combined | Ga | Rb |  | 61 | 3 | 1.81 | 69.723 | 31 | 5.97 | 29.061 | 136 | 47 | 175 | 1 | 0.82 | 85.4677 | 37 | 4.16 | 46.884 | 265 | 161 | 0 | 0 | 0 | 0 | 0 | 0 | 0 | 0 | 0
10.1016/j.ssi.2019.05.027 | 2019 | 25 | 6.8 | 2.6 | 2 | 0.2 | 0.4 | 0 |  | 3.03e-05 | -4.518557371 | 0 | Combined | Ga | Sr |  | 61 | 3 | 1.81 | 69.723 | 31 | 5.97 | 29.061 | 136 | 47 | 140 | 2 | 0.95 | 87.6166 | 38 | 5.67 | 5.023 | 219 | 126 | 0 | 0 | 0 | 0 | 0 | 0 | 0 | 0 | 0
10.1016/j.ssi.2019.05.027 | 2019 | 25 | 6.7 | 2.7 | 2 | 0.2 | 0.3 | 0 |  | 0.000195 | -3.709965389 | 0 | Combined | Ga | Sr |  | 61 | 3 | 1.81 | 69.723 | 31 | 5.97 | 29.061 | 136 | 47 | 140 | 2 | 0.95 | 87.6166 | 38 | 5.67 | 5.023 | 219 | 126 | 0 | 0 | 0 | 0 | 0 | 0 | 0 | 0 | 0
10.1016/j.ssi.2019.05.027 | 2019 | 25 | 6.6 | 2.8 | 2 | 0.2 | 0.2 | 0 |  | 0.000346 | -3.460923901 | 1 | Combined | Ga | Sr |  | 61 | 3 | 1.81 | 69.723 | 31 | 5.97 | 29.061 | 136 | 47 | 140 | 2 | 0.95 | 87.6166 | 38 | 5.67 | 5.023 | 219 | 126 | 0 | 0 | 0 | 0 | 0 | 0 | 0 | 0 | 0
10.1016/j.ssi.2019.05.027 | 2019 | 25 | 6.5 | 2.9 | 2 | 0.2 | 0.1 | 0 |  | 0.00055 | -3.259637311 | 1 | Combined | Ga | Sr |  | 61 | 3 | 1.81 | 69.723 | 31 | 5.97 | 29.061 | 136 | 47 | 140 | 2 | 0.95 | 87.6166 | 38 | 5.67 | 5.023 | 219 | 126 | 0 | 0 | 0 | 0 | 0 | 0 | 0 | 0 | 0
10.1016/j.jallcom.2019.04.274 | 2019 | 25 | 6.66 | 2.94 | 2 | 0 | 0.06 | 0 | 91.3 | 3.67e-05 | -4.435333936 | 0 | La site |  | Sr |  | 0 | 0 | 0 | 0 | 0 | 0 | 0 | 0 | 0 | 140 | 2 | 0.95 | 87.6166 | 38 | 5.67 | 5.023 | 219 | 126 | 0 | 0 | 0 | 0 | 0 | 0 | 0 | 0 | 0
10.1016/j.ssi.2018.04.016 | 2018 | 25 | 6.58 | 3 | 1.96 | 0.32 | 0 | 0 | 90 | 0.000245 | -3.610833916 | 0 | Li site | Al |  |  | 53 | 3 | 1.61 | 26.982 | 13 | 5.95 | 41.762 | 118 | 39 | 0 | 0 | 0 | 0 | 0 | 0 | 0 | 0 | 0 | 0 | 0 | 0 | 0 | 0 | 0 | 0 | 0 | 0
10.1039/c8ra01329b | 2018 | 25 | 6.24 | 3 | 2 | 0.3 | 0 | 0 | 87.9 | 1.54e-05 | -4.812479279 | 0 | Li site | Al |  |  | 53 | 3 | 1.61 | 26.982 | 13 | 5.95 | 41.762 | 118 | 39 | 0 | 0 | 0 | 0 | 0 | 0 | 0 | 0 | 0 | 0 | 0 | 0 | 0 | 0 | 0 | 0 | 0 | 0
10.1039/c8ra01329b | 2018 | 25 | 6.24 | 3 | 2 | 0.3 | 0 | 0 | 92 | 2.8e-05 | -4.552841969 | 0 | Li site | Al |  |  | 53 | 3 | 1.61 | 26.982 | 13 | 5.95 | 41.762 | 118 | 39 | 0 | 0 | 0 | 0 | 0 | 0 | 0 | 0 | 0 | 0 | 0 | 0 | 0 | 0 | 0 | 0 | 0 | 0
10.1039/c8ra01329b | 2018 | 25 | 6.24 | 3 | 2 | 0.3 | 0 | 0 | 87.5 | 8.78e-05 | -4.056505484 | 0 | Li site | Al |  |  | 53 | 3 | 1.61 | 26.982 | 13 | 5.95 | 41.762 | 118 | 39 | 0 | 0 | 0 | 0 | 0 | 0 | 0 | 0 | 0 | 0 | 0 | 0 | 0 | 0 | 0 | 0 | 0 | 0
10.1039/c8ra01329b | 2018 | 25 | 6.24 | 3 | 2 | 0.3 | 0 | 0 | 94 | 0.000132 | -3.879426069 | 0 | Li site | Al |  |  | 53 | 3 | 1.61 | 26.982 | 13 | 5.95 | 41.762 | 118 | 39 | 0 | 0 | 0 | 0 | 0 | 0 | 0 | 0 | 0 | 0 | 0 | 0 | 0 | 0 | 0 | 0 | 0 | 0
10.1039/c8ra01329b | 2018 | 25 | 6.24 | 3 | 2 | 0.3 | 0 | 0 | 91.2 | 0.00021 | -3.677780705 | 0 | Li site | Al |  |  | 53 | 3 | 1.61 | 26.982 | 13 | 5.95 | 41.762 | 118 | 39 | 0 | 0 | 0 | 0 | 0 | 0 | 0 | 0 | 0 | 0 | 0 | 0 | 0 | 0 | 0 | 0 | 0 | 0
10.1016/j.jeurceramsoc.2018.06.014 | 2018 | 25 | 6.16 | 3 | 2 | 0.28 | 0 | 0 |  | 1.92e-05 | -4.716698771 | 0 | Li site | Al |  |  | 53 | 3 | 1.61 | 26.982 | 13 | 5.95 | 41.762 | 118 | 39 | 0 | 0 | 0 | 0 | 0 | 0 | 0 | 0 | 0 | 0 | 0 | 0 | 0 | 0 | 0 | 0 | 0 | 0
10.1016/j.ssi.2017.12.034 | 2013 | 23 | 6.23 | 3 | 1.88 | 0.26 | 0 | 0 | 91.2 | 0.00025 | -3.602059991 | 0 | Li site | Al |  |  | 53 | 3 | 1.61 | 26.982 | 13 | 5.95 | 41.762 | 118 | 39 | 0 | 0 | 0 | 0 | 0 | 0 | 0 | 0 | 0 | 0 | 0 | 0 | 0 | 0 | 0 | 0 | 0 | 0
10.1016/j.jechem.2017.10.006 | 2017 | 25 | 6.25 | 3 | 2 | 0.25 | 0 | 0 |  | 9.9e-05 | -4.004364805 | 0 | Li site | Al |  |  | 53 | 3 | 1.61 | 26.982 | 13 | 5.95 | 41.762 | 118 | 39 | 0 | 0 | 0 | 0 | 0 | 0 | 0 | 0 | 0 | 0 | 0 | 0 | 0 | 0 | 0 | 0 | 0 | 0
10.1021/acsami.9b21251 | 2020 | 25 | 6.25 | 3 | 2 | 0.25 | 0 | 0 | 95 | 0.000441 | -3.355561411 | 1 | Li site | Al |  |  | 53 | 3 | 1.61 | 26.982 | 13 | 5.95 | 41.762 | 118 | 39 | 0 | 0 | 0 | 0 | 0 | 0 | 0 | 0 | 0 | 0 | 0 | 0 | 0 | 0 | 0 | 0 | 0 | 0
10.1002/aenm.201600736 | 2016 | 25 | 6.25 | 3 | 2 | 0.25 | 0 | 0 | 87 | 0.0005 | -3.301029996 | 1 | Li site | Al |  |  | 53 | 3 | 1.61 | 26.982 | 13 | 5.95 | 41.762 | 118 | 39 | 0 | 0 | 0 | 0 | 0 | 0 | 0 | 0 | 0 | 0 | 0 | 0 | 0 | 0 | 0 | 0 | 0 | 0
10.1021/acsami.5b12186 | 2016 | 25 | 6.27 | 3 | 1.96 | 0.25 | 0 | 0 | 96 | 0.000448 | -3.348721986 | 1 | Li site | Al |  |  | 53 | 3 | 1.61 | 26.982 | 13 | 5.95 | 41.762 | 118 | 39 | 0 | 0 | 0 | 0 | 0 | 0 | 0 | 0 | 0 | 0 | 0 | 0 | 0 | 0 | 0 | 0 | 0 | 0
10.1016/j.matdes.2017.10.067 | 2018 | 30 | 6.15 | 3 | 2 | 0.25 | 0 | 0 | 93 | 0.000124 | -3.906578315 | 0 | Li site | Al |  |  | 53 | 3 | 1.61 | 26.982 | 13 | 5.95 | 41.762 | 118 | 39 | 0 | 0 | 0 | 0 | 0 | 0 | 0 | 0 | 0 | 0 | 0 | 0 | 0 | 0 | 0 | 0 | 0 | 0
10.1016/j.jpowsour.2018.05.028 | 2018 | 25 | 6.25 | 3 | 2 | 0.25 | 0 | 0 | 85.4 | 0.00011 | -3.958607315 | 0 | Li site | Al |  |  | 53 | 3 | 1.61 | 26.982 | 13 | 5.95 | 41.762 | 118 | 39 | 0 | 0 | 0 | 0 | 0 | 0 | 0 | 0 | 0 | 0 | 0 | 0 | 0 | 0 | 0 | 0 | 0 | 0
10.1016/j.jpowsour.2018.05.028 | 2018 | 25 | 6.25 | 3 | 2 | 0.25 | 0 | 0 | 90.1 | 0.00022 | -3.657577319 | 0 | Li site | Al |  |  | 53 | 3 | 1.61 | 26.982 | 13 | 5.95 | 41.762 | 118 | 39 | 0 | 0 | 0 | 0 | 0 | 0 | 0 | 0 | 0 | 0 | 0 | 0 | 0 | 0 | 0 | 0 | 0 | 0
10.1016/j.jpowsour.2018.05.028 | 2018 | 25 | 6.25 | 3 | 2 | 0.25 | 0 | 0 | 83.2 | 0.00026 | -3.585026652 | 0 | Li site | Al |  |  | 53 | 3 | 1.61 | 26.982 | 13 | 5.95 | 41.762 | 118 | 39 | 0 | 0 | 0 | 0 | 0 | 0 | 0 | 0 | 0 | 0 | 0 | 0 | 0 | 0 | 0 | 0 | 0 | 0
10.1016/j.jpowsour.2018.05.028 | 2018 | 25 | 6.25 | 3 | 2 | 0.25 | 0 | 0 | 89.2 | 0.00028 | -3.552841969 | 1 | Li site | Al |  |  | 53 | 3 | 1.61 | 26.982 | 13 | 5.95 | 41.762 | 118 | 39 | 0 | 0 | 0 | 0 | 0 | 0 | 0 | 0 | 0 | 0 | 0 | 0 | 0 | 0 | 0 | 0 | 0 | 0
10.1016/j.jpowsour.2018.06.096 | 2018 | 25 | 6.28 | 3 | 2 | 0.24 | 0 | 0 |  | 0.000354 | -3.450996738 | 1 | Li site | Al |  |  | 53 | 3 | 1.61 | 26.982 | 13 | 5.95 | 41.762 | 118 | 39 | 0 | 0 | 0 | 0 | 0 | 0 | 0 | 0 | 0 | 0 | 0 | 0 | 0 | 0 | 0 | 0 | 0 | 0
10.1088/2053-1591/ab62ef | 2019 | 25 | 6.28 | 3 | 2 | 0.24 | 0 | 0 | 89.3 | 0.000106 | -3.974694135 | 0 | Li site | Al |  |  | 53 | 3 | 1.61 | 26.982 | 13 | 5.95 | 41.762 | 118 | 39 | 0 | 0 | 0 | 0 | 0 | 0 | 0 | 0 | 0 | 0 | 0 | 0 | 0 | 0 | 0 | 0 | 0 | 0
10.1073/pnas.1600422113 | 2016 | 25 | 6.4 | 3 | 2 | 0.2 | 0 | 0 |  | 0.00025 | -3.602059991 | 0 | Li site | Al |  |  | 53 | 3 | 1.61 | 26.982 | 13 | 5.95 | 41.762 | 118 | 39 | 0 | 0 | 0 | 0 | 0 | 0 | 0 | 0 | 0 | 0 | 0 | 0 | 0 | 0 | 0 | 0 | 0 | 0
10.1007/s10904-018-0859-y | 2018 | 25 | 6.4 | 3 | 2 | 0.2 | 0 | 0 |  | 0.000115 | -3.93930216 | 0 | Li site | Al |  |  | 53 | 3 | 1.61 | 26.982 | 13 | 5.95 | 41.762 | 118 | 39 | 0 | 0 | 0 | 0 | 0 | 0 | 0 | 0 | 0 | 0 | 0 | 0 | 0 | 0 | 0 | 0 | 0 | 0
10.1016/j.matdes.2017.10.067 | 2018 | 30 | 6.4 | 3 | 2 | 0.2 | 0 | 0 | 96 | 9.6e-05 | -4.017728767 | 0 | Li site | Al |  |  | 53 | 3 | 1.61 | 26.982 | 13 | 5.95 | 41.762 | 118 | 39 | 0 | 0 | 0 | 0 | 0 | 0 | 0 | 0 | 0 | 0 | 0 | 0 | 0 | 0 | 0 | 0 | 0 | 0
10.1016/j.ssi.2018.04.016 | 2018 | 25 | 7.05 | 3 | 1.98 | 0.16 | 0 | 0 | 90 | 0.000221 | -3.655607726 | 0 | Li site | Al |  |  | 53 | 3 | 1.61 | 26.982 | 13 | 5.95 | 41.762 | 118 | 39 | 0 | 0 | 0 | 0 | 0 | 0 | 0 | 0 | 0 | 0 | 0 | 0 | 0 | 0 | 0 | 0 | 0 | 0
10.1016/j.ssi.2018.04.016 | 2018 | 25 | 7.42 | 3 | 1.97 | 0.14 | 0 | 0 | 90 | 0.000189 | -3.723538196 | 0 | Li site | Al |  |  | 53 | 3 | 1.61 | 26.982 | 13 | 5.95 | 41.762 | 118 | 39 | 0 | 0 | 0 | 0 | 0 | 0 | 0 | 0 | 0 | 0 | 0 | 0 | 0 | 0 | 0 | 0 | 0 | 0
10.1016/j.jtice.2018.02.021 | 2018 | 25 | 6.61 | 3 | 2 | 0.13 | 0 | 0 | 94 | 0.000135 | -3.869666232 | 0 | Li site | Al |  |  | 53 | 3 | 1.61 | 26.982 | 13 | 5.95 | 41.762 | 118 | 39 | 0 | 0 | 0 | 0 | 0 | 0 | 0 | 0 | 0 | 0 | 0 | 0 | 0 | 0 | 0 | 0 | 0 | 0
10.1016/j.ssi.2018.04.016 | 2018 | 25 | 6.91 | 3 | 1.98 | 0.13 | 0 | 0 | 93 | 0.000208 | -3.681936665 | 0 | Li site | Al |  |  | 53 | 3 | 1.61 | 26.982 | 13 | 5.95 | 41.762 | 118 | 39 | 0 | 0 | 0 | 0 | 0 | 0 | 0 | 0 | 0 | 0 | 0 | 0 | 0 | 0 | 0 | 0 | 0 | 0
10.1016/j.matdes.2017.10.067 | 2018 | 30 | 6.7 | 3 | 2 | 0.1 | 0 | 0 | 93 | 0.000141 | -3.850780887 | 0 | Li site | Al |  |  | 53 | 3 | 1.61 | 26.982 | 13 | 5.95 | 41.762 | 118 | 39 | 0 | 0 | 0 | 0 | 0 | 0 | 0 | 0 | 0 | 0 | 0 | 0 | 0 | 0 | 0 | 0 | 0 | 0
10.1016/j.matdes.2017.10.067 | 2018 | 30 | 6.85 | 3 | 2 | 0.05 | 0 | 0 | 94 | 9.9e-05 | -4.004364805 | 0 | Li site | Al |  |  | 53 | 3 | 1.61 | 26.982 | 13 | 5.95 | 41.762 | 118 | 39 | 0 | 0 | 0 | 0 | 0 | 0 | 0 | 0 | 0 | 0 | 0 | 0 | 0 | 0 | 0 | 0 | 0 | 0
10.1007/s11581-020-03580-y | 2020 | 30 | 6.4 | 3 | 2 | 0.2 | 0 | 0 | 95.6 | 0.000428 | -3.368556231 | 1 | Li site | Fe |  |  | 63 | 3 | 1.83 | 55.8451 | 26 | 7.9 | 15.7 | 126 | 64.5 | 0 | 0 | 0 | 0 | 0 | 0 | 0 | 0 | 0 | 0 | 0 | 0 | 0 | 0 | 0 | 0 | 0 | 0
10.1021/acs.jpcc.7b12387 | 2018 | 25 | 6.4 | 3 | 2 | 0.2 | 0 | 0 | 90 | 0.0011 | -2.958607315 | 1 | Li site | Fe |  |  | 63 | 3 | 1.83 | 55.8451 | 26 | 7.9 | 15.7 | 126 | 64.5 | 0 | 0 | 0 | 0 | 0 | 0 | 0 | 0 | 0 | 0 | 0 | 0 | 0 | 0 | 0 | 0 | 0 | 0
10.1016/j.jallcom.2016.11.277 | 2016 | 25 | 5.5 | 3 | 2 | 0.5 | 0 | 0 |  | 5.81e-05 | -4.235823868 | 0 | Li site | Ga |  |  | 61 | 3 | 1.81 | 69.723 | 31 | 5.97 | 29.061 | 136 | 47 | 0 | 0 | 0 | 0 | 0 | 0 | 0 | 0 | 0 | 0 | 0 | 0 | 0 | 0 | 0 | 0 | 0 | 0
10.1021/acsami.6b13902 | 2017 | 25 | 5.8 | 3 | 2 | 0.4 | 0 | 0 | 92.8 | 0.00057 | -3.244125144 | 1 | Li site | Ga |  |  | 61 | 3 | 1.81 | 69.723 | 31 | 5.97 | 29.061 | 136 | 47 | 0 | 0 | 0 | 0 | 0 | 0 | 0 | 0 | 0 | 0 | 0 | 0 | 0 | 0 | 0 | 0 | 0 | 0
10.1021/acsami.6b13902 | 2017 | 25 | 5.95 | 3 | 2 | 0.35 | 0 | 0 | 95.1 | 0.00071 | -3.148741651 | 1 | Li site | Ga |  |  | 61 | 3 | 1.81 | 69.723 | 31 | 5.97 | 29.061 | 136 | 47 | 0 | 0 | 0 | 0 | 0 | 0 | 0 | 0 | 0 | 0 | 0 | 0 | 0 | 0 | 0 | 0 | 0 | 0
10.1021/cm5008069 | 2014 | 24 | 6.1 | 3 | 2 | 0.3 | 0 | 0 | 94 | 7e-05 | -4.15490196 | 0 | Li site | Ga |  |  | 61 | 3 | 1.81 | 69.723 | 31 | 5.97 | 29.061 | 136 | 47 | 0 | 0 | 0 | 0 | 0 | 0 | 0 | 0 | 0 | 0 | 0 | 0 | 0 | 0 | 0 | 0 | 0 | 0
10.1021/acsami.6b13902 | 2017 | 25 | 6.1 | 3 | 2 | 0.3 | 0 | 0 | 96.3 | 0.00112 | -2.950781977 | 1 | Li site | Ga |  |  | 61 | 3 | 1.81 | 69.723 | 31 | 5.97 | 29.061 | 136 | 47 | 0 | 0 | 0 | 0 | 0 | 0 | 0 | 0 | 0 | 0 | 0 | 0 | 0 | 0 | 0 | 0 | 0 | 0
10.1021/acsami.7b00614 | 2017 | 25 | 6.1 | 3 | 2 | 0.3 | 0 | 0 | 96.3 | 0.00112 | -2.950781977 | 1 | Li site | Ga |  |  | 61 | 3 | 1.81 | 69.723 | 31 | 5.97 | 29.061 | 136 | 47 | 0 | 0 | 0 | 0 | 0 | 0 | 0 | 0 | 0 | 0 | 0 | 0 | 0 | 0 | 0 | 0 | 0 | 0
10.1021/acsami.6b13902 | 2017 | 25 | 6.25 | 3 | 2 | 0.25 | 0 | 0 | 94.1 | 0.00146 | -2.835647144 | 1 | Li site | Ga |  |  | 61 | 3 | 1.81 | 69.723 | 31 | 5.97 | 29.061 | 136 | 47 | 0 | 0 | 0 | 0 | 0 | 0 | 0 | 0 | 0 | 0 | 0 | 0 | 0 | 0 | 0 | 0 | 0 | 0
10.1007/s10008-019-04225-5 | 2019 | 30 | 6.25 | 3 | 2 | 0.25 | 0 | 0 |  | 0.0011 | -2.958607315 | 1 | Li site | Ga |  |  | 61 | 3 | 1.81 | 69.723 | 31 | 5.97 | 29.061 | 136 | 47 | 0 | 0 | 0 | 0 | 0 | 0 | 0 | 0 | 0 | 0 | 0 | 0 | 0 | 0 | 0 | 0 | 0 | 0
10.1016/j.matchemphys.2012.03.054 | 2012 | 25 | 6.25 | 3 | 2 | 0.25 | 0 | 0 | 91 | 0.00035 | -3.455931956 | 1 | Li site | Ga |  |  | 61 | 3 | 1.81 | 69.723 | 31 | 5.97 | 29.061 | 136 | 47 | 0 | 0 | 0 | 0 | 0 | 0 | 0 | 0 | 0 | 0 | 0 | 0 | 0 | 0 | 0 | 0 | 0 | 0
10.1021/cm5008069 | 2014 | 24 | 6.4 | 3 | 2 | 0.2 | 0 | 0 | 94 | 0.0009 | -3.045757491 | 1 | Li site | Ga |  |  | 61 | 3 | 1.81 | 69.723 | 31 | 5.97 | 29.061 | 136 | 47 | 0 | 0 | 0 | 0 | 0 | 0 | 0 | 0 | 0 | 0 | 0 | 0 | 0 | 0 | 0 | 0 | 0 | 0
10.1088/2053-1591/ab2799 | 2019 | 25 | 6.23 | 3 | 2 | 0.2 | 0 | 0 | 95.5 | 0.00072 | -3.142667504 | 1 | Li site | Ga |  |  | 61 | 3 | 1.81 | 69.723 | 31 | 5.97 | 29.061 | 136 | 47 | 0 | 0 | 0 | 0 | 0 | 0 | 0 | 0 | 0 | 0 | 0 | 0 | 0 | 0 | 0 | 0 | 0 | 0
10.1088/2053-1591/ab2799 | 2019 | 25 | 6.91 | 3 | 2 | 0.2 | 0 | 0 | 95 | 0.00043 | -3.366531544 | 1 | Li site | Ga |  |  | 61 | 3 | 1.81 | 69.723 | 31 | 5.97 | 29.061 | 136 | 47 | 0 | 0 | 0 | 0 | 0 | 0 | 0 | 0 | 0 | 0 | 0 | 0 | 0 | 0 | 0 | 0 | 0 | 0
10.1088/2053-1591/ab2801 |  |  | 6.79 | 3 | 2 | 0.2 | 0 | 0 | 94.5 | 0.0008 | -3.096910013 | 1 | Li site | Ga |  |  | 61 | 3 | 1.81 | 69.723 | 31 | 5.97 | 29.061 | 136 | 47 | 0 | 0 | 0 | 0 | 0 | 0 | 0 | 0 | 0 | 0 | 0 | 0 | 0 | 0 | 0 | 0 | 0 | 0
10.1088/2053-1591/ab2801 |  |  | 6.55 | 3 | 2 | 0.2 | 0 | 0 | 94.2 | 0.00109 | -2.962573502 | 1 | Li site | Ga |  |  | 61 | 3 | 1.81 | 69.723 | 31 | 5.97 | 29.061 | 136 | 47 | 0 | 0 | 0 | 0 | 0 | 0 | 0 | 0 | 0 | 0 | 0 | 0 | 0 | 0 | 0 | 0 | 0 | 0
10.1088/2053-1591/ab2801 |  |  | 6.28 | 3 | 2 | 0.2 | 0 | 0 | 94 | 0.00074 | -3.13076828 | 1 | Li site | Ga |  |  | 61 | 3 | 1.81 | 69.723 | 31 | 5.97 | 29.061 | 136 | 47 | 0 | 0 | 0 | 0 | 0 | 0 | 0 | 0 | 0 | 0 | 0 | 0 | 0 | 0 | 0 | 0 | 0 | 0
10.1021/acsami.6b13902 | 2017 | 25 | 6.3 | 3 | 2 | 0.2 | 0 | 0 | 93.4 | 0.00087 | -3.060480747 | 1 | Li site | Ga |  |  | 61 | 3 | 1.81 | 69.723 | 31 | 5.97 | 29.061 | 136 | 47 | 0 | 0 | 0 | 0 | 0 | 0 | 0 | 0 | 0 | 0 | 0 | 0 | 0 | 0 | 0 | 0 | 0 | 0
10.1007/s10008-019-04225-5 | 2019 | 30 | 6.4 | 3 | 2 | 0.2 | 0 | 0 |  | 0.0015 | -2.823908741 | 1 | Li site | Ga |  |  | 61 | 3 | 1.81 | 69.723 | 31 | 5.97 | 29.061 | 136 | 47 | 0 | 0 | 0 | 0 | 0 | 0 | 0 | 0 | 0 | 0 | 0 | 0 | 0 | 0 | 0 | 0 | 0 | 0
10.1016/j.ceramint.2019.04.236 | 2019 | 27 | 6.4 | 3 | 2 | 0.2 | 0 | 0 | 97.3 | 0.00124 | -2.906578315 | 1 | Li site | Ga |  |  | 61 | 3 | 1.81 | 69.723 | 31 | 5.97 | 29.061 | 136 | 47 | 0 | 0 | 0 | 0 | 0 | 0 | 0 | 0 | 0 | 0 | 0 | 0 | 0 | 0 | 0 | 0 | 0 | 0
10.1016/j.ssi.2019.05.027 | 2019 | 25 | 6.4 | 3 | 2 | 0.2 | 0 | 0 |  | 0.000458 | -3.339134522 | 1 | Li site | Ga |  |  | 61 | 3 | 1.81 | 69.723 | 31 | 5.97 | 29.061 | 136 | 47 | 0 | 0 | 0 | 0 | 0 | 0 | 0 | 0 | 0 | 0 | 0 | 0 | 0 | 0 | 0 | 0 | 0 | 0
10.1021/cm5008069 | 2014 | 24 | 6.55 | 3 | 2 | 0.15 | 0 | 0 | 94 | 0.0013 | -2.886056648 | 1 | Li site | Ga |  |  | 61 | 3 | 1.81 | 69.723 | 31 | 5.97 | 29.061 | 136 | 47 | 0 | 0 | 0 | 0 | 0 | 0 | 0 | 0 | 0 | 0 | 0 | 0 | 0 | 0 | 0 | 0 | 0 | 0
10.1142/S1793604718500297 | 2018 | 25 | 6.55 | 3 | 2 | 0.15 | 0 | 0 | 90.5 | 0.00113 | -2.946921557 | 1 | Li site | Ga |  |  | 61 | 3 | 1.81 | 69.723 | 31 | 5.97 | 29.061 | 136 | 47 | 0 | 0 | 0 | 0 | 0 | 0 | 0 | 0 | 0 | 0 | 0 | 0 | 0 | 0 | 0 | 0 | 0 | 0
10.1142/S1793604718500297 | 2018 | 25 | 6.55 | 3 | 2 | 0.15 | 0 | 0 | 97.5 | 0.000458 | -3.339134522 | 1 | Li site | Ga |  |  | 61 | 3 | 1.81 | 69.723 | 31 | 5.97 | 29.061 | 136 | 47 | 0 | 0 | 0 | 0 | 0 | 0 | 0 | 0 | 0 | 0 | 0 | 0 | 0 | 0 | 0 | 0 | 0 | 0
10.1021/acsami.6b13902 | 2017 | 25 | 6.55 | 3 | 2 | 0.15 | 0 | 0 | 89.6 | 8.5e-05 | -4.070581074 | 0 | Li site | Ga |  |  | 61 | 3 | 1.81 | 69.723 | 31 | 5.97 | 29.061 | 136 | 47 | 0 | 0 | 0 | 0 | 0 | 0 | 0 | 0 | 0 | 0 | 0 | 0 | 0 | 0 | 0 | 0 | 0 | 0
10.1063/1.5019179 | 2018 | 25 | 6.55 | 3 | 2 | 0.15 | 0 | 0 |  | 0.00206 | -2.68613278 | 1 | Li site | Ga |  |  | 61 | 3 | 1.81 | 69.723 | 31 | 5.97 | 29.061 | 136 | 47 | 0 | 0 | 0 | 0 | 0 | 0 | 0 | 0 | 0 | 0 | 0 | 0 | 0 | 0 | 0 | 0 | 0 | 0
10.1007/s10008-019-04225-5 | 2019 | 30 | 6.55 | 3 | 2 | 0.15 | 0 | 0 |  | 0.00047 | -3.327902142 | 1 | Li site | Ga |  |  | 61 | 3 | 1.81 | 69.723 | 31 | 5.97 | 29.061 | 136 | 47 | 0 | 0 | 0 | 0 | 0 | 0 | 0 | 0 | 0 | 0 | 0 | 0 | 0 | 0 | 0 | 0 | 0 | 0
10.1021/acs.chemmater.8b00486 | 2018 | 25 | 6.55 | 3 | 2 | 0.15 | 0 | 0 | 90 | 0.0012 | -2.920818754 | 1 | Li site | Ga |  |  | 61 | 3 | 1.81 | 69.723 | 31 | 5.97 | 29.061 | 136 | 47 | 0 | 0 | 0 | 0 | 0 | 0 | 0 | 0 | 0 | 0 | 0 | 0 | 0 | 0 | 0 | 0 | 0 | 0
10.1021/acsami.6b13902 | 2017 | 25 | 6.7 | 3 | 2 | 0.1 | 0 | 0 | 86.7 | 2.5e-05 | -4.602059991 | 0 | Li site | Ga |  |  | 61 | 3 | 1.81 | 69.723 | 31 | 5.97 | 29.061 | 136 | 47 | 0 | 0 | 0 | 0 | 0 | 0 | 0 | 0 | 0 | 0 | 0 | 0 | 0 | 0 | 0 | 0 | 0 | 0
10.1007/s10008-019-04225-5 | 2019 | 30 | 6.7 | 3 | 2 | 0.1 | 0 | 0 |  | 6e-05 | -4.22184875 | 0 | Li site | Ga |  |  | 61 | 3 | 1.81 | 69.723 | 31 | 5.97 | 29.061 | 136 | 47 | 0 | 0 | 0 | 0 | 0 | 0 | 0 | 0 | 0 | 0 | 0 | 0 | 0 | 0 | 0 | 0 | 0 | 0
10.1016/j.ssi.2019.04.021 | 2019 | 25 | 6.4 | 3 | 2 | 0.15 | 0 | 0 |  | 8.05e-05 | -4.09420412 | 0 | Li site | Ge |  |  | 53 | 4 | 2.01 | 72.6298 | 32 | 7.85 | 118.9352 | 125 | 53.5 | 0 | 0 | 0 | 0 | 0 | 0 | 0 | 0 | 0 | 0 | 0 | 0 | 0 | 0 | 0 | 0 | 0 | 0
10.1016/j.ssi.2019.04.021 | 2019 | 25 | 6.6 | 3 | 2 | 0.1 | 0 | 0 | 98 | 0.00028 | -3.552841969 | 1 | Li site | Ge |  |  | 53 | 4 | 2.01 | 72.6298 | 32 | 7.85 | 118.9352 | 125 | 53.5 | 0 | 0 | 0 | 0 | 0 | 0 | 0 | 0 | 0 | 0 | 0 | 0 | 0 | 0 | 0 | 0 | 0 | 0
10.1016/j.ssi.2019.04.021 | 2019 | 25 | 6.8 | 3 | 2 | 0.05 | 0 | 0 |  | 2.91e-05 | -4.536107011 | 0 | Li site | Ge |  |  | 53 | 4 | 2.01 | 72.6298 | 32 | 7.85 | 118.9352 | 125 | 53.5 | 0 | 0 | 0 | 0 | 0 | 0 | 0 | 0 | 0 | 0 | 0 | 0 | 0 | 0 | 0 | 0 | 0 | 0
10.1039/c9ta00417c | 2019 | 25 | 7 | 3 | 2 | 0 | 0 | 0 | 96.7 | 0.00024 | -3.619788758 | 0 | Pure |  |  |  | 0 | 0 | 0 | 0 | 0 | 0 | 0 | 0 | 0 | 0 | 0 | 0 | 0 | 0 | 0 | 0 | 0 | 0 | 0 | 0 | 0 | 0 | 0 | 0 | 0 | 0 | 0
10.1002/anie.200701144 [thin pellet] | 2007 | 18 | 7 | 3 | 2 | 0 | 0 | 0 | 92 | 0.000774 | -3.111259039 | 1 | Pure |  |  |  | 0 | 0 | 0 | 0 | 0 | 0 | 0 | 0 | 0 | 0 | 0 | 0 | 0 | 0 | 0 | 0 | 0 | 0 | 0 | 0 | 0 | 0 | 0 | 0 | 0 | 0 | 0
10.1016/j.ceramint.2018.01.065 | 2018 | 25 | 7 | 3 | 2 | 0 | 0 | 0 | 87.7 | 0.000187 | -3.728158393 | 0 | Pure |  |  |  | 0 | 0 | 0 | 0 | 0 | 0 | 0 | 0 | 0 | 0 | 0 | 0 | 0 | 0 | 0 | 0 | 0 | 0 | 0 | 0 | 0 | 0 | 0 | 0 | 0 | 0 | 0
10.1111/jace.14736 | 2017 | 30 | 7 | 3 | 2 | 0 | 0 | 0 | 88.7 | 2.6e-05 | -4.585026652 | 0 | Pure |  |  |  | 0 | 0 | 0 | 0 | 0 | 0 | 0 | 0 | 0 | 0 | 0 | 0 | 0 | 0 | 0 | 0 | 0 | 0 | 0 | 0 | 0 | 0 | 0 | 0 | 0 | 0 | 0
10.1016/j.matlet.2018.08.006 | 2018 | 20 | 7 | 3 | 2 | 0 | 0 | 0 | 84.6 | 0.0001 | -4 | 0 | Pure |  |  |  | 0 | 0 | 0 | 0 | 0 | 0 | 0 | 0 | 0 | 0 | 0 | 0 | 0 | 0 | 0 | 0 | 0 | 0 | 0 | 0 | 0 | 0 | 0 | 0 | 0 | 0 | 0
10.1016/j.jpowsour.2013.10.089 | 2014 | 25 | 6.85 | 3.09 | 2.07 | 0 | 0 | 0 |  | 0.000168 | -3.774690718 | 0 | Pure |  |  |  | 0 | 0 | 0 | 0 | 0 | 0 | 0 | 0 | 0 | 0 | 0 | 0 | 0 | 0 | 0 | 0 | 0 | 0 | 0 | 0 | 0 | 0 | 0 | 0 | 0 | 0 | 0
10.1016/j.ssi.2017.11.027 | 2018 | 25 | 7 | 3 | 2 | 0 | 0 | 0 |  | 7.83e-06 | -5.106238238 | 0 | Pure |  |  |  | 0 | 0 | 0 | 0 | 0 | 0 | 0 | 0 | 0 | 0 | 0 | 0 | 0 | 0 | 0 | 0 | 0 | 0 | 0 | 0 | 0 | 0 | 0 | 0 | 0 | 0 | 0
10.1016/j.jallcom.2022.168380 | 2023 | 25 | 6.25 | 3 | 2 | 0.25 | 0 | 0 | 99.1 | 0.00148 | -2.829738285 |  | Li site | Ga |  |  | 61 | 3 | 1.81 | 69.723 | 31 | 5.97 | 29.061 | 136 | 47 | 0 | 0 | 0 | 0 | 0 | 0 | 0 | 0 | 0 | 0 | 0 | 0 | 0 | 0 | 0 | 0 | 0 | 0
10.1016/j.jallcom.2022.168380 | 2023 | 25 | 6.25 | 3 | 2 | 0.25 | 0 | 0 | 97.4 | 0.000708 | -3.149966742 |  | Li site | Ga |  |  | 61 | 3 | 1.81 | 69.723 | 31 | 5.97 | 29.061 | 136 | 47 | 0 | 0 | 0 | 0 | 0 | 0 | 0 | 0 | 0 | 0 | 0 | 0 | 0 | 0 | 0 | 0 | 0 | 0
10.1016/j.jallcom.2022.168380 | 2023 | 25 | 6.25 | 3 | 2 | 0.25 | 0 | 0 | 91 | 0.000249 | -3.603800653 |  | Li site | Ga |  |  | 61 | 3 | 1.81 | 69.723 | 31 | 5.97 | 29.061 | 136 | 47 | 0 | 0 | 0 | 0 | 0 | 0 | 0 | 0 | 0 | 0 | 0 | 0 | 0 | 0 | 0 | 0 | 0 | 0
10.1016/j.jallcom.2022.168380 | 2023 | 25 | 6.25 | 3 | 2 | 0.25 | 0 | 0 | 81.8 | 4.85e-05 | -4.314258261 |  | Li site | Ga |  |  | 61 | 3 | 1.81 | 69.723 | 31 | 5.97 | 29.061 | 136 | 47 | 0 | 0 | 0 | 0 | 0 | 0 | 0 | 0 | 0 | 0 | 0 | 0 | 0 | 0 | 0 | 0 | 0 | 0
10.1016/j.jeurceramsoc.2022.12.028 | 2023 | 25 | 7 | 3 | 2 | 0 | 0 | 0 | 92.5 | 0.00023 | -3.638272164 |  | Pure |  |  |  | 0 | 0 | 0 | 0 | 0 | 0 | 0 | 0 | 0 | 0 | 0 | 0 | 0 | 0 | 0 | 0 | 0 | 0 | 0 | 0 | 0 | 0 | 0 | 0 | 0 | 0 | 0
10.1016/j.jeurceramsoc.2022.12.028 | 2023 | 25 | 6.75 | 3 | 1.75 | 0 | 0 | 0.25 | 94.9 | 0.00042 | -3.37675071 |  | Zr site |  |  | Ta | 0 | 0 | 0 | 0 | 0 | 0 | 0 | 0 | 0 | 0 | 0 | 0 | 0 | 0 | 0 | 0 | 0 | 0 | 78 | 5 | 1.5 | 180.9479 | 73 | 7.89 | 31 | 158 | 64
10.1016/j.jeurceramsoc.2022.12.028 | 2023 | 25 | 6.5 | 3 | 1.5 | 0 | 0 | 0.5 | 96.1 | 0.000647 | -3.189095719 |  | Zr site |  |  | Ta | 0 | 0 | 0 | 0 | 0 | 0 | 0 | 0 | 0 | 0 | 0 | 0 | 0 | 0 | 0 | 0 | 0 | 0 | 78 | 5 | 1.5 | 180.9479 | 73 | 7.89 | 31 | 158 | 64
10.1016/j.jeurceramsoc.2022.12.028 | 2023 | 25 | 6.25 | 3 | 1.25 | 0 | 0 | 0.75 | 95.05 | 0.000501 | -3.300162274 |  | Zr site |  |  | Ta | 0 | 0 | 0 | 0 | 0 | 0 | 0 | 0 | 0 | 0 | 0 | 0 | 0 | 0 | 0 | 0 | 0 | 0 | 78 | 5 | 1.5 | 180.9479 | 73 | 7.89 | 31 | 158 | 64
10.1016/j.jeurceramsoc.2022.12.028 | 2023 | 25 | 6 | 3 | 1 | 0 | 0 | 1 | 93.1 | 0.000195 | -3.709965389 |  | Zr site |  |  | Ta | 0 | 0 | 0 | 0 | 0 | 0 | 0 | 0 | 0 | 0 | 0 | 0 | 0 | 0 | 0 | 0 | 0 | 0 | 78 | 5 | 1.5 | 180.9479 | 73 | 7.89 | 31 | 158 | 64
10.1016/j.physo.2022.100119 | 2022 | 25 | 6.25 | 3 | 1.85 | 0.2 | 0 | 0.15 | 95 | 0.00039 | -3.408935393 |  | Combined | Al |  | Nb | 53 | 3 | 1.61 | 26.982 | 13 | 5.95 | 41.762 | 118 | 39 | 0 | 0 | 0 | 0 | 0 | 0 | 0 | 0 | 0 | 78 | 5 | 1.6 | 92.9064 | 41 | 6.7589 | 88.516 | 198 | 64
10.1016/j.physo.2022.100119 | 2022 | 25 | 6.4 | 3 | 2 | 0.2 | 0 | 0 | 92 | 0.00027 | -3.568636236 |  | Li site | Al |  |  | 53 | 3 | 1.61 | 26.982 | 13 | 5.95 | 41.762 | 118 | 39 | 0 | 0 | 0 | 0 | 0 | 0 | 0 | 0 | 0 | 0 | 0 | 0 | 0 | 0 | 0 | 0 | 0 | 0
10.1016/j.physo.2022.100119 | 2022 | 25 | 6.4 | 3 | 2 | 0.2 | 0 | 0 | 93 | 0.00149 | -2.826813732 |  | Li site | Ga |  |  | 61 | 3 | 1.81 | 69.723 | 31 | 5.97 | 29.061 | 136 | 47 | 0 | 0 | 0 | 0 | 0 | 0 | 0 | 0 | 0 | 0 | 0 | 0 | 0 | 0 | 0 | 0 | 0 | 0
10.1016/j.jallcom.2021.161906 | 2022 | 27 | 6.6 | 3 | 1.8 | 0 | 0 | 0.2 | 86 | 0.000317 | -3.498940738 |  | Zr site |  |  | Mo | 0 | 0 | 0 | 0 | 0 | 0 | 0 | 0 | 0 | 0 | 0 | 0 | 0 | 0 | 0 | 0 | 0 | 0 | 73 | 6 | 2.16 | 95.9488 | 42 | 7.35 | 72.1 | 190 | 59
10.1016/j.jallcom.2021.161906 | 2022 | 27 | 6.65 | 2.95 | 1.8 | 0 | 0.05 | 0.2 | 95 | 0.000643 | -3.191789027 |  | Combined |  | Sr | Mo | 0 | 0 | 0 | 0 | 0 | 0 | 0 | 0 | 0 | 140 | 2 | 0.95 | 87.6166 | 38 | 5.67 | 5.023 | 219 | 126 | 73 | 6 | 2.16 | 95.9488 | 42 | 7.35 | 72.1 | 190 | 59
10.1016/j.jallcom.2021.161906 | 2022 | 27 | 6.7 | 2.9 | 1.8 | 0 | 0.1 | 0.2 | 91 | 0.000333 | -3.477555766 |  | Combined |  | Sr | Mo | 0 | 0 | 0 | 0 | 0 | 0 | 0 | 0 | 0 | 140 | 2 | 0.95 | 87.6166 | 38 | 5.67 | 5.023 | 219 | 126 | 73 | 6 | 2.16 | 95.9488 | 42 | 7.35 | 72.1 | 190 | 59
10.1016/j.jallcom.2021.161906 | 2022 | 27 | 6.75 | 2.85 | 1.8 | 0 | 0.15 | 0.2 | 90 | 0.000259 | -3.586700236 |  | Combined |  | Sr | Mo | 0 | 0 | 0 | 0 | 0 | 0 | 0 | 0 | 0 | 140 | 2 | 0.95 | 87.6166 | 38 | 5.67 | 5.023 | 219 | 126 | 73 | 6 | 2.16 | 95.9488 | 42 | 7.35 | 72.1 | 190 | 59
10.1016/j.jallcom.2021.161906 | 2022 | 27 | 6.8 | 2.8 | 1.8 | 0 | 0.2 | 0.2 | 84 | 7.26e-05 | -4.139063379 |  | Combined |  | Sr | Mo | 0 | 0 | 0 | 0 | 0 | 0 | 0 | 0 | 0 | 140 | 2 | 0.95 | 87.6166 | 38 | 5.67 | 5.023 | 219 | 126 | 73 | 6 | 2.16 | 95.9488 | 42 | 7.35 | 72.1 | 190 | 59
10.1016/j.ssi.2022.115943 | 2022 | 25 | 6.25 | 3 | 2 | 0.25 | 0 | 0 | 90 | 0.000496 | -3.304518324 |  | Li site | Al |  |  | 53 | 3 | 1.61 | 26.982 | 13 | 5.95 | 41.762 | 118 | 39 | 0 | 0 | 0 | 0 | 0 | 0 | 0 | 0 | 0 | 0 | 0 | 0 | 0 | 0 | 0 | 0 | 0 | 0
10.1007/s11581-021-03919-z | 2021 | 30 | 6.925 | 3 | 1.925 | 0 | 0 | 0.075 | 89.89 | 0.000143 | -3.844663963 |  | Zr site |  |  | Sb | 0 | 0 | 0 | 0 | 0 | 0 | 0 | 0 | 0 | 0 | 0 | 0 | 0 | 0 | 0 | 0 | 0 | 0 | 74 | 5 | 2.05 | 121.7598 | 51 | 8.35 | 101.059 | 133 | 60
10.1007/s11581-021-03919-z | 2021 | 30 | 6.925 | 2.975 | 1.925 | 0 | 0.025 | 0.075 | 94.58 | 0.000259 | -3.586700236 |  | Combined |  | Y | Sb | 0 | 0 | 0 | 0 | 0 | 0 | 0 | 0 | 0 | 104 | 3 | 1.22 | 88.9058 | 39 | 6.217 | 29.6 | 180 | 90 | 74 | 5 | 2.05 | 121.7598 | 51 | 8.35 | 101.059 | 133 | 60
10.1007/s11581-021-03919-z | 2021 | 30 | 6.925 | 2.95 | 1.925 | 0 | 0.05 | 0.075 | 95.1 | 0.00032 | -3.494850022 |  | Combined |  | Y | Sb | 0 | 0 | 0 | 0 | 0 | 0 | 0 | 0 | 0 | 104 | 3 | 1.22 | 88.9058 | 39 | 6.217 | 29.6 | 180 | 90 | 74 | 5 | 2.05 | 121.7598 | 51 | 8.35 | 101.059 | 133 | 60
10.1007/s11581-021-03919-z | 2021 | 30 | 6.925 | 2.925 | 1.925 | 0 | 0.075 | 0.075 | 93.34 | 0.000235 | -3.628932138 |  | Combined |  | Y | Sb | 0 | 0 | 0 | 0 | 0 | 0 | 0 | 0 | 0 | 104 | 3 | 1.22 | 88.9058 | 39 | 6.217 | 29.6 | 180 | 90 | 74 | 5 | 2.05 | 121.7598 | 51 | 8.35 | 101.059 | 133 | 60
10.1007/s11581-021-03919-z | 2021 | 30 | 6.925 | 2.9 | 1.925 | 0 | 0.1 | 0.075 | 91.85 | 0.000163 | -3.787812396 |  | Combined |  | Y | Sb | 0 | 0 | 0 | 0 | 0 | 0 | 0 | 0 | 0 | 104 | 3 | 1.22 | 88.9058 | 39 | 6.217 | 29.6 | 180 | 90 | 74 | 5 | 2.05 | 121.7598 | 51 | 8.35 | 101.059 | 133 | 60
10.1016/j.ceramint.2021.03.138 | 2021 | 25 | 6.5 | 3 | 1.5 | 0 | 0 | 0.5 | 87.3 | 0.000231 | -3.63638802 |  | Zr site |  |  | Nb | 0 | 0 | 0 | 0 | 0 | 0 | 0 | 0 | 0 | 0 | 0 | 0 | 0 | 0 | 0 | 0 | 0 | 0 | 78 | 5 | 1.6 | 92.9064 | 41 | 6.7589 | 88.516 | 198 | 64
10.1016/j.ceramint.2021.03.138 | 2021 | 25 | 6.5 | 3 | 1.5 | 0 | 0 | 0.5 | 90.6 | 0.000343 | -3.46470588 |  | Zr site |  |  | Nb | 0 | 0 | 0 | 0 | 0 | 0 | 0 | 0 | 0 | 0 | 0 | 0 | 0 | 0 | 0 | 0 | 0 | 0 | 78 | 5 | 1.6 | 92.9064 | 41 | 6.7589 | 88.516 | 198 | 64
10.1016/j.ceramint.2021.03.138 | 2021 | 25 | 6.5 | 3 | 1.5 | 0 | 0 | 0.5 | 90.9 | 0.00031 | -3.508638306 |  | Zr site |  |  | Nb | 0 | 0 | 0 | 0 | 0 | 0 | 0 | 0 | 0 | 0 | 0 | 0 | 0 | 0 | 0 | 0 | 0 | 0 | 78 | 5 | 1.6 | 92.9064 | 41 | 6.7589 | 88.516 | 198 | 64
10.1016/j.ceramint.2021.03.138 | 2021 | 25 | 6.5 | 3 | 1.5 | 0 | 0 | 0.5 | 91.1 | 0.00025 | -3.602059991 |  | Zr site |  |  | Nb | 0 | 0 | 0 | 0 | 0 | 0 | 0 | 0 | 0 | 0 | 0 | 0 | 0 | 0 | 0 | 0 | 0 | 0 | 78 | 5 | 1.6 | 92.9064 | 41 | 6.7589 | 88.516 | 198 | 64
10.1016/j.ceramint.2021.03.138 | 2021 | 25 | 6.5 | 3 | 1.5 | 0 | 0 | 0.5 | 92.5 | 0.000428 | -3.368556231 |  | Zr site |  |  | Nb | 0 | 0 | 0 | 0 | 0 | 0 | 0 | 0 | 0 | 0 | 0 | 0 | 0 | 0 | 0 | 0 | 0 | 0 | 78 | 5 | 1.6 | 92.9064 | 41 | 6.7589 | 88.516 | 198 | 64
10.1021/acsomega.2c06544 | 2022 | 25 | 6.4 | 3 | 1.4 | 0 | 0 | 0.6 | 73.7 | 1.02e-05 | -4.991399828 |  | Zr site |  |  | Ta | 0 | 0 | 0 | 0 | 0 | 0 | 0 | 0 | 0 | 0 | 0 | 0 | 0 | 0 | 0 | 0 | 0 | 0 | 78 | 5 | 1.5 | 180.9479 | 73 | 7.89 | 31 | 158 | 64
10.1021/acsomega.2c06544 | 2022 | 25 | 6.4 | 3 | 1.4 | 0 | 0 | 0.6 | 78.3 | 9.36e-05 | -4.028724151 |  | Zr site |  |  | Ta | 0 | 0 | 0 | 0 | 0 | 0 | 0 | 0 | 0 | 0 | 0 | 0 | 0 | 0 | 0 | 0 | 0 | 0 | 78 | 5 | 1.5 | 180.9479 | 73 | 7.89 | 31 | 158 | 64
10.1021/acsomega.2c06544 | 2022 | 25 | 6.4 | 3 | 1.4 | 0 | 0 | 0.6 | 74.5 | 1.69e-05 | -4.772113295 |  | Zr site |  |  | Ta | 0 | 0 | 0 | 0 | 0 | 0 | 0 | 0 | 0 | 0 | 0 | 0 | 0 | 0 | 0 | 0 | 0 | 0 | 78 | 5 | 1.5 | 180.9479 | 73 | 7.89 | 31 | 158 | 64
10.1021/acsomega.2c06544 | 2022 | 25 | 6.4 | 3 | 1.4 | 0 | 0 | 0.6 | 80.3 | 0.000204 | -3.690369833 |  | Zr site |  |  | Ta | 0 | 0 | 0 | 0 | 0 | 0 | 0 | 0 | 0 | 0 | 0 | 0 | 0 | 0 | 0 | 0 | 0 | 0 | 78 | 5 | 1.5 | 180.9479 | 73 | 7.89 | 31 | 158 | 64
10.1021/acsomega.2c06544 | 2022 | 25 | 6.4 | 3 | 2 | 0.2 | 0 | 0 | 86.8 | 2.43e-05 | -4.614393726 |  | Li site | Ga |  |  | 61 | 3 | 1.81 | 69.723 | 31 | 5.97 | 29.061 | 136 | 47 | 0 | 0 | 0 | 0 | 0 | 0 | 0 | 0 | 0 | 0 | 0 | 0 | 0 | 0 | 0 | 0 | 0 | 0
10.1021/acsomega.2c06544 | 2022 | 25 | 6.4 | 3 | 2 | 0.2 | 0 | 0 | 90.9 | 0.000131 | -3.882728704 |  | Li site | Ga |  |  | 61 | 3 | 1.81 | 69.723 | 31 | 5.97 | 29.061 | 136 | 47 | 0 | 0 | 0 | 0 | 0 | 0 | 0 | 0 | 0 | 0 | 0 | 0 | 0 | 0 | 0 | 0 | 0 | 0
10.1021/acsomega.2c06544 | 2022 | 25 | 6.4 | 3 | 2 | 0.2 | 0 | 0 | 88.9 | 7.13e-05 | -4.14691047 |  | Li site | Ga |  |  | 61 | 3 | 1.81 | 69.723 | 31 | 5.97 | 29.061 | 136 | 47 | 0 | 0 | 0 | 0 | 0 | 0 | 0 | 0 | 0 | 0 | 0 | 0 | 0 | 0 | 0 | 0 | 0 | 0
10.1021/acsomega.2c06544 | 2022 | 25 | 6.4 | 3 | 2 | 0.2 | 0 | 0 | 93.1 | 0.000424 | -3.372634143 |  | Li site | Ga |  |  | 61 | 3 | 1.81 | 69.723 | 31 | 5.97 | 29.061 | 136 | 47 | 0 | 0 | 0 | 0 | 0 | 0 | 0 | 0 | 0 | 0 | 0 | 0 | 0 | 0 | 0 | 0 | 0 | 0
10.1021/acsomega.2c06544 | 2022 | 25 | 6.4 | 3 | 1.8 | 0.133 | 0 | 0.2 | 86.9 | 3.56e-05 | -4.448550002 |  | Combined | Ga |  | Ta | 61 | 3 | 1.81 | 69.723 | 31 | 5.97 | 29.061 | 136 | 47 | 0 | 0 | 0 | 0 | 0 | 0 | 0 | 0 | 0 | 78 | 5 | 1.5 | 180.9479 | 73 | 7.89 | 31 | 158 | 64
10.1021/acsomega.2c06544 | 2022 | 25 | 6.4 | 3 | 1.8 | 0.133 | 0 | 0.2 | 93.8 | 0.000174 | -3.759450752 |  | Combined | Ga |  | Ta | 61 | 3 | 1.81 | 69.723 | 31 | 5.97 | 29.061 | 136 | 47 | 0 | 0 | 0 | 0 | 0 | 0 | 0 | 0 | 0 | 78 | 5 | 1.5 | 180.9479 | 73 | 7.89 | 31 | 158 | 64
10.1021/acsomega.2c06544 | 2022 | 25 | 6.4 | 3 | 1.8 | 0.133 | 0 | 0.2 | 89.9 | 0.000119 | -3.924453039 |  | Combined | Ga |  | Ta | 61 | 3 | 1.81 | 69.723 | 31 | 5.97 | 29.061 | 136 | 47 | 0 | 0 | 0 | 0 | 0 | 0 | 0 | 0 | 0 | 78 | 5 | 1.5 | 180.9479 | 73 | 7.89 | 31 | 158 | 64
10.1021/acsomega.2c06544 | 2022 | 25 | 6.4 | 3 | 1.8 | 0.133 | 0 | 0.2 | 95.7 | 0.000614 | -3.211831629 |  | Combined | Ga |  | Ta | 61 | 3 | 1.81 | 69.723 | 31 | 5.97 | 29.061 | 136 | 47 | 0 | 0 | 0 | 0 | 0 | 0 | 0 | 0 | 0 | 78 | 5 | 1.5 | 180.9479 | 73 | 7.89 | 31 | 158 | 64
10.1021/acsomega.2c06544 | 2022 | 25 | 6.4 | 3 | 1.6 | 0.067 | 0 | 0.4 | 87 | 3.86e-05 | -4.413412695 |  | Combined | Ga |  | Ta | 61 | 3 | 1.81 | 69.723 | 31 | 5.97 | 29.061 | 136 | 47 | 0 | 0 | 0 | 0 | 0 | 0 | 0 | 0 | 0 | 78 | 5 | 1.5 | 180.9479 | 73 | 7.89 | 31 | 158 | 64
10.1021/acsomega.2c06544 | 2022 | 25 | 6.4 | 3 | 1.6 | 0.067 | 0 | 0.4 | 92.7 | 0.000166 | -3.779891912 |  | Combined | Ga |  | Ta | 61 | 3 | 1.81 | 69.723 | 31 | 5.97 | 29.061 | 136 | 47 | 0 | 0 | 0 | 0 | 0 | 0 | 0 | 0 | 0 | 78 | 5 | 1.5 | 180.9479 | 73 | 7.89 | 31 | 158 | 64
10.1021/acsomega.2c06544 | 2022 | 25 | 6.4 | 3 | 1.6 | 0.067 | 0 | 0.4 | 89.4 | 0.00011 | -3.958607315 |  | Combined | Ga |  | Ta | 61 | 3 | 1.81 | 69.723 | 31 | 5.97 | 29.061 | 136 | 47 | 0 | 0 | 0 | 0 | 0 | 0 | 0 | 0 | 0 | 78 | 5 | 1.5 | 180.9479 | 73 | 7.89 | 31 | 158 | 64
10.1021/acsomega.2c06544 | 2022 | 25 | 6.4 | 3 | 1.6 | 0.067 | 0 | 0.4 | 93.7 | 0.000363 | -3.440093375 |  | Combined | Ga |  | Ta | 61 | 3 | 1.81 | 69.723 | 31 | 5.97 | 29.061 | 136 | 47 | 0 | 0 | 0 | 0 | 0 | 0 | 0 | 0 | 0 | 78 | 5 | 1.5 | 180.9479 | 73 | 7.89 | 31 | 158 | 64
10.1016/j.ceramint.2020.09.047 | 2021 | 25 | 6.52 | 3 | 2 | 0.16 | 0 | 0 | 88 | 3.37e-05 | -4.472370099 |  | Li site | Ga |  |  | 61 | 3 | 1.81 | 69.723 | 31 | 5.97 | 29.061 | 136 | 47 | 0 | 0 | 0 | 0 | 0 | 0 | 0 | 0 | 0 | 0 | 0 | 0 | 0 | 0 | 0 | 0 | 0 | 0
10.1016/j.ceramint.2020.09.047 | 2021 | 25 | 6.52 | 3 | 2 | 0.16 | 0 | 0 | 89.7 | 0.000152 | -3.818156412 |  | Li site | Ga |  |  | 61 | 3 | 1.81 | 69.723 | 31 | 5.97 | 29.061 | 136 | 47 | 0 | 0 | 0 | 0 | 0 | 0 | 0 | 0 | 0 | 0 | 0 | 0 | 0 | 0 | 0 | 0 | 0 | 0
10.1016/j.ceramint.2020.09.047 | 2021 | 25 | 6.52 | 3 | 2 | 0.16 | 0 | 0 | 91.6 | 0.0002 | -3.698970004 |  | Li site | Ga |  |  | 61 | 3 | 1.81 | 69.723 | 31 | 5.97 | 29.061 | 136 | 47 | 0 | 0 | 0 | 0 | 0 | 0 | 0 | 0 | 0 | 0 | 0 | 0 | 0 | 0 | 0 | 0 | 0 | 0
10.1016/j.ceramint.2020.09.047 | 2021 | 25 | 6.52 | 3 | 2 | 0.16 | 0 | 0 | 92.6 | 0.00019 | -3.721246399 |  | Li site | Ga |  |  | 61 | 3 | 1.81 | 69.723 | 31 | 5.97 | 29.061 | 136 | 47 | 0 | 0 | 0 | 0 | 0 | 0 | 0 | 0 | 0 | 0 | 0 | 0 | 0 | 0 | 0 | 0 | 0 | 0
10.1016/j.ceramint.2020.09.047 | 2021 | 25 | 6.52 | 3 | 2 | 0.16 | 0 | 0 | 84.8 | 9.62e-06 | -5.016824928 |  | Li site | Ga |  |  | 61 | 3 | 1.81 | 69.723 | 31 | 5.97 | 29.061 | 136 | 47 | 0 | 0 | 0 | 0 | 0 | 0 | 0 | 0 | 0 | 0 | 0 | 0 | 0 | 0 | 0 | 0 | 0 | 0
10.1016/j.ceramint.2020.09.047 | 2021 | 25 | 6.4 | 3 | 2 | 0.2 | 0 | 0 | 84.4 | 6.67e-06 | -5.175874166 |  | Li site | Ga |  |  | 61 | 3 | 1.81 | 69.723 | 31 | 5.97 | 29.061 | 136 | 47 | 0 | 0 | 0 | 0 | 0 | 0 | 0 | 0 | 0 | 0 | 0 | 0 | 0 | 0 | 0 | 0 | 0 | 0
10.1016/j.ceramint.2020.09.047 | 2021 | 25 | 6.4 | 3 | 2 | 0.2 | 0 | 0 | 90 | 0.00033 | -3.48148606 |  | Li site | Ga |  |  | 61 | 3 | 1.81 | 69.723 | 31 | 5.97 | 29.061 | 136 | 47 | 0 | 0 | 0 | 0 | 0 | 0 | 0 | 0 | 0 | 0 | 0 | 0 | 0 | 0 | 0 | 0 | 0 | 0
10.1016/j.ceramint.2020.09.047 | 2021 | 25 | 6.4 | 3 | 2 | 0.2 | 0 | 0 | 81.4 | 2.76e-06 | -5.559090918 |  | Li site | Ga |  |  | 61 | 3 | 1.81 | 69.723 | 31 | 5.97 | 29.061 | 136 | 47 | 0 | 0 | 0 | 0 | 0 | 0 | 0 | 0 | 0 | 0 | 0 | 0 | 0 | 0 | 0 | 0 | 0 | 0
10.1016/j.ceramint.2020.09.047 | 2021 | 25 | 6.4 | 3 | 2 | 0.2 | 0 | 0 | 94.5 | 0.00149 | -2.826813732 |  | Li site | Ga |  |  | 61 | 3 | 1.81 | 69.723 | 31 | 5.97 | 29.061 | 136 | 47 | 0 | 0 | 0 | 0 | 0 | 0 | 0 | 0 | 0 | 0 | 0 | 0 | 0 | 0 | 0 | 0 | 0 | 0
10.1016/j.ceramint.2020.09.047 | 2021 | 25 | 6.4 | 3 | 2 | 0.2 | 0 | 0 | 95.5 | 0.00103 | -2.987162775 |  | Li site | Ga |  |  | 61 | 3 | 1.81 | 69.723 | 31 | 5.97 | 29.061 | 136 | 47 | 0 | 0 | 0 | 0 | 0 | 0 | 0 | 0 | 0 | 0 | 0 | 0 | 0 | 0 | 0 | 0 | 0 | 0
10.1016/j.ceramint.2020.09.047 | 2021 | 25 | 6.4 | 3 | 2 | 0.2 | 0 | 0 | 94.2 | 0.00134 | -2.872895202 |  | Li site | Ga |  |  | 61 | 3 | 1.81 | 69.723 | 31 | 5.97 | 29.061 | 136 | 47 | 0 | 0 | 0 | 0 | 0 | 0 | 0 | 0 | 0 | 0 | 0 | 0 | 0 | 0 | 0 | 0 | 0 | 0
10.1016/j.ceramint.2020.09.047 | 2021 | 25 | 6.4 | 3 | 2 | 0.2 | 0 | 0 | 96.6 | 0.00103 | -2.987162775 |  | Li site | Ga |  |  | 61 | 3 | 1.81 | 69.723 | 31 | 5.97 | 29.061 | 136 | 47 | 0 | 0 | 0 | 0 | 0 | 0 | 0 | 0 | 0 | 0 | 0 | 0 | 0 | 0 | 0 | 0 | 0 | 0
10.1016/j.ceramint.2020.09.047 | 2021 | 25 | 6.4 | 3 | 2 | 0.2 | 0 | 0 | 97.8 | 0.000361 | -3.442492798 |  | Li site | Ga |  |  | 61 | 3 | 1.81 | 69.723 | 31 | 5.97 | 29.061 | 136 | 47 | 0 | 0 | 0 | 0 | 0 | 0 | 0 | 0 | 0 | 0 | 0 | 0 | 0 | 0 | 0 | 0 | 0 | 0
10.1016/j.ceramint.2020.09.047 | 2021 | 25 | 6.4 | 3 | 2 | 0.2 | 0 | 0 | 96.9 | 0.000349 | -3.457174573 |  | Li site | Ga |  |  | 61 | 3 | 1.81 | 69.723 | 31 | 5.97 | 29.061 | 136 | 47 | 0 | 0 | 0 | 0 | 0 | 0 | 0 | 0 | 0 | 0 | 0 | 0 | 0 | 0 | 0 | 0 | 0 | 0
10.1016/j.ceramint.2020.01.106 | 2020 | 25 | 6.5 | 3 | 1.5 | 0 | 0 | 0.5 | 86.7 | 0.000118 | -3.928117993 |  | Zr site |  |  | Ta | 0 | 0 | 0 | 0 | 0 | 0 | 0 | 0 | 0 | 0 | 0 | 0 | 0 | 0 | 0 | 0 | 0 | 0 | 78 | 5 | 1.5 | 180.9479 | 73 | 7.89 | 31 | 158 | 64
10.1016/j.ceramint.2020.01.106 | 2020 | 25 | 6.5 | 3 | 1.5 | 0 | 0 | 0.5 | 87.1 | 0.00022 | -3.657577319 |  | Zr site |  |  | Ta | 0 | 0 | 0 | 0 | 0 | 0 | 0 | 0 | 0 | 0 | 0 | 0 | 0 | 0 | 0 | 0 | 0 | 0 | 78 | 5 | 1.5 | 180.9479 | 73 | 7.89 | 31 | 158 | 64
10.1016/j.ceramint.2020.01.106 | 2020 | 25 | 6.5 | 3 | 1.5 | 0 | 0 | 0.5 | 92.1 | 0.00043 | -3.366531544 |  | Zr site |  |  | Ta | 0 | 0 | 0 | 0 | 0 | 0 | 0 | 0 | 0 | 0 | 0 | 0 | 0 | 0 | 0 | 0 | 0 | 0 | 78 | 5 | 1.5 | 180.9479 | 73 | 7.89 | 31 | 158 | 64
10.1016/j.ceramint.2020.01.106 | 2020 | 25 | 6.5 | 3 | 1.5 | 0 | 0 | 0.5 | 92.3 | 0.000686 | -3.163675884 |  | Zr site |  |  | Ta | 0 | 0 | 0 | 0 | 0 | 0 | 0 | 0 | 0 | 0 | 0 | 0 | 0 | 0 | 0 | 0 | 0 | 0 | 78 | 5 | 1.5 | 180.9479 | 73 | 7.89 | 31 | 158 | 64
10.1016/j.ceramint.2020.01.106 | 2020 | 25 | 6.5 | 3 | 1.5 | 0 | 0 | 0.5 | 93.3 | 0.000417 | -3.379863945 |  | Zr site |  |  | Ta | 0 | 0 | 0 | 0 | 0 | 0 | 0 | 0 | 0 | 0 | 0 | 0 | 0 | 0 | 0 | 0 | 0 | 0 | 78 | 5 | 1.5 | 180.9479 | 73 | 7.89 | 31 | 158 | 64
10.1016/j.ceramint.2020.01.106 | 2020 | 25 | 6.5 | 3 | 1.5 | 0 | 0 | 0.5 | 95.6 | 0.000531 | -3.274905479 |  | Zr site |  |  | Ta | 0 | 0 | 0 | 0 | 0 | 0 | 0 | 0 | 0 | 0 | 0 | 0 | 0 | 0 | 0 | 0 | 0 | 0 | 78 | 5 | 1.5 | 180.9479 | 73 | 7.89 | 31 | 158 | 64
10.1016/j.ceramint.2020.01.106 | 2020 | 25 | 6.5 | 3 | 1.5 | 0 | 0 | 0.5 | 96.9 | 0.00085 | -3.070581074 |  | Zr site |  |  | Ta | 0 | 0 | 0 | 0 | 0 | 0 | 0 | 0 | 0 | 0 | 0 | 0 | 0 | 0 | 0 | 0 | 0 | 0 | 78 | 5 | 1.5 | 180.9479 | 73 | 7.89 | 31 | 158 | 64
10.3390/ma13030560 | 2020 | 25 | 6.6 | 3 | 1.6 | 0 | 0 | 0.4 | 86.7 | 0.000158 | -3.801342913 |  | Zr site |  |  | Nb | 0 | 0 | 0 | 0 | 0 | 0 | 0 | 0 | 0 | 0 | 0 | 0 | 0 | 0 | 0 | 0 | 0 | 0 | 78 | 5 | 1.6 | 92.9064 | 41 | 6.7589 | 88.516 | 198 | 64
10.3390/ma13030560 | 2020 | 25 | 6.6 | 3 | 1.6 | 0 | 0 | 0.4 | 87.3 | 0.000509 | -3.293282218 |  | Zr site |  |  | Nb | 0 | 0 | 0 | 0 | 0 | 0 | 0 | 0 | 0 | 0 | 0 | 0 | 0 | 0 | 0 | 0 | 0 | 0 | 78 | 5 | 1.6 | 92.9064 | 41 | 6.7589 | 88.516 | 198 | 64
10.3390/ma13030560 | 2020 | 25 | 6.6 | 3 | 1.6 | 0 | 0 | 0.4 | 90.4 | 0.000349 | -3.457174573 |  | Zr site |  |  | Nb | 0 | 0 | 0 | 0 | 0 | 0 | 0 | 0 | 0 | 0 | 0 | 0 | 0 | 0 | 0 | 0 | 0 | 0 | 78 | 5 | 1.6 | 92.9064 | 41 | 6.7589 | 88.516 | 198 | 64
10.3390/ma13030560 | 2020 | 25 | 6.6 | 3 | 1.6 | 0 | 0 | 0.4 | 90.3 | 0.000709 | -3.149353765 |  | Zr site |  |  | Nb | 0 | 0 | 0 | 0 | 0 | 0 | 0 | 0 | 0 | 0 | 0 | 0 | 0 | 0 | 0 | 0 | 0 | 0 | 78 | 5 | 1.6 | 92.9064 | 41 | 6.7589 | 88.516 | 198 | 64
10.3390/ma13030560 | 2020 | 25 | 6.6 | 3 | 1.6 | 0 | 0 | 0.4 | 83.4 | 0.000809 | -3.092051478 |  | Zr site |  |  | Nb | 0 | 0 | 0 | 0 | 0 | 0 | 0 | 0 | 0 | 0 | 0 | 0 | 0 | 0 | 0 | 0 | 0 | 0 | 78 | 5 | 1.6 | 92.9064 | 41 | 6.7589 | 88.516 | 198 | 64
10.1016/j.jallcom.2020.157143 | 2021 |  | 6.6 | 3 | 1.6 | 0 | 0 | 0.4 | 92 | 0.000909 | -3.041436117 |  | Zr site |  |  | Ta | 0 | 0 | 0 | 0 | 0 | 0 | 0 | 0 | 0 | 0 | 0 | 0 | 0 | 0 | 0 | 0 | 0 | 0 | 78 | 5 | 1.5 | 180.9479 | 73 | 7.89 | 31 | 158 | 64
10.1016/j.jallcom.2020.157143 | 2021 |  | 6.62 | 2.98 | 1.6 | 0 | 0.02 | 0.4 | 88.8 | 0.001009 | -2.996108834 |  | Combined |  | Ba | Ta | 0 | 0 | 0 | 0 | 0 | 0 | 0 | 0 | 0 | 156 | 2 | 0.89 | 137.3267 | 56 | 5.19 | 13.954 | 253 | 142 | 78 | 5 | 1.5 | 180.9479 | 73 | 7.89 | 31 | 158 | 64
10.1016/j.jallcom.2020.157143 | 2021 |  | 6.64 | 2.96 | 1.6 | 0 | 0.04 | 0.4 | 88.25 | 0.001109 | -2.955068454 |  | Combined |  | Ba | Ta | 0 | 0 | 0 | 0 | 0 | 0 | 0 | 0 | 0 | 156 | 2 | 0.89 | 137.3267 | 56 | 5.19 | 13.954 | 253 | 142 | 78 | 5 | 1.5 | 180.9479 | 73 | 7.89 | 31 | 158 | 64
10.1016/j.jallcom.2020.157143 | 2021 |  | 6.66 | 2.94 | 1.6 | 0 | 0.06 | 0.4 | 87.5 | 0.001209 | -2.917573699 |  | Combined |  | Ba | Ta | 0 | 0 | 0 | 0 | 0 | 0 | 0 | 0 | 0 | 156 | 2 | 0.89 | 137.3267 | 56 | 5.19 | 13.954 | 253 | 142 | 78 | 5 | 1.5 | 180.9479 | 73 | 7.89 | 31 | 158 | 64
10.1016/j.jallcom.2020.157143 | 2021 |  | 6.68 | 2.92 | 1.6 | 0 | 0.08 | 0.4 | 87.1 | 0.001309 | -2.883060353 |  | Combined |  | Ba | Ta | 0 | 0 | 0 | 0 | 0 | 0 | 0 | 0 | 0 | 156 | 2 | 0.89 | 137.3267 | 56 | 5.19 | 13.954 | 253 | 142 | 78 | 5 | 1.5 | 180.9479 | 73 | 7.89 | 31 | 158 | 64
10.1016/j.jallcom.2020.157143 | 2021 |  | 6.4 | 3 | 1.4 | 0 | 0 | 0.6 | 93.9 | 0.001409 | -2.851089007 |  | Zr site |  |  | Ta | 0 | 0 | 0 | 0 | 0 | 0 | 0 | 0 | 0 | 0 | 0 | 0 | 0 | 0 | 0 | 0 | 0 | 0 | 78 | 5 | 1.5 | 180.9479 | 73 | 7.89 | 31 | 158 | 64
10.1016/j.jallcom.2020.157143 | 2021 |  | 6.42 | 2.98 | 1.4 | 0 | 0.02 | 0.6 | 93.4 | 0.001509 | -2.82131076 |  | Combined |  | Ba | Ta | 0 | 0 | 0 | 0 | 0 | 0 | 0 | 0 | 0 | 156 | 2 | 0.89 | 137.3267 | 56 | 5.19 | 13.954 | 253 | 142 | 78 | 5 | 1.5 | 180.9479 | 73 | 7.89 | 31 | 158 | 64
10.1016/j.jallcom.2020.157143 | 2021 |  | 6.44 | 2.96 | 1.4 | 0 | 0.04 | 0.6 | 92.9 | 0.001609 | -2.793443956 |  | Combined |  | Ba | Ta | 0 | 0 | 0 | 0 | 0 | 0 | 0 | 0 | 0 | 156 | 2 | 0.89 | 137.3267 | 56 | 5.19 | 13.954 | 253 | 142 | 78 | 5 | 1.5 | 180.9479 | 73 | 7.89 | 31 | 158 | 64
10.1016/j.jallcom.2020.157143 | 2021 |  | 6.46 | 2.94 | 1.4 | 0 | 0.06 | 0.6 | 92.8 | 0.001709 | -2.767257937 |  | Combined |  | Ba | Ta | 0 | 0 | 0 | 0 | 0 | 0 | 0 | 0 | 0 | 156 | 2 | 0.89 | 137.3267 | 56 | 5.19 | 13.954 | 253 | 142 | 78 | 5 | 1.5 | 180.9479 | 73 | 7.89 | 31 | 158 | 64
10.1016/j.jallcom.2020.157143 | 2021 |  | 6.48 | 2.92 | 1.4 | 0 | 0.08 | 0.6 | 91 | 0.001809 | -2.742561433 |  | Combined |  | Ba | Ta | 0 | 0 | 0 | 0 | 0 | 0 | 0 | 0 | 0 | 156 | 2 | 0.89 | 137.3267 | 56 | 5.19 | 13.954 | 253 | 142 | 78 | 5 | 1.5 | 180.9479 | 73 | 7.89 | 31 | 158 | 64
https://doi.org/10.1016/j.jallcom.2022.167736 | 2023 | 25 | 7 | 3 | 1.4 | 0 | 0 | 0.6 |  | 0.000101 | -3.995679 |  | Zr site |  |  | Ta | 0 | 0 | 0 | 0 | 0 | 0 | 0 | 0 | 0 | 0 | 0 | 0 | 0 | 0 | 0 | 0 | 0 | 0 | 78 | 5 | 1.5 | 180.9479 | 73 | 7.89 | 31 | 158 | 64
10.1557/opl.2012.1410 | 2012 | 25 | 7 | 3 | 2 | 0 | 0 | 0 |  | 0.000167 | -3.777284 |  | Pure |  |  |  | 0 | 0 | 0 | 0 | 0 | 0 | 0 | 0 | 0 | 0 | 0 | 0 | 0 | 0 | 0 | 0 | 0 | 0 | 0 | 0 | 0 | 0 | 0 | 0 | 0 | 0 | 0
10.1021/acs.inorgchem.5b00184 | 2015 | 25 | 6.4 | 3 | 1.4 | 0 | 0 | 0.6 |  | 0.000724 | -3.140261 |  | Zr site |  |  | Ta | 0 | 0 | 0 | 0 | 0 | 0 | 0 | 0 | 0 | 0 | 0 | 0 | 0 | 0 | 0 | 0 | 0 | 0 | 78 | 5 | 1.5 | 180.9479 | 73 | 7.89 | 31 | 158 | 64
10.1021/acs.inorgchem.5b00184 | 2015 | 53 | 6.4 | 3 | 1.4 | 0 | 0 | 0.6 |  | 0.00196 | -2.707744 |  | Zr site |  |  | Ta | 0 | 0 | 0 | 0 | 0 | 0 | 0 | 0 | 0 | 0 | 0 | 0 | 0 | 0 | 0 | 0 | 0 | 0 | 78 | 5 | 1.5 | 180.9479 | 73 | 7.89 | 31 | 158 | 64
10.1021/acs.inorgchem.5b00184 | 2015 | 25 | 7 | 3 | 2 | 0 | 0 | 0 |  | 0.000174 | -3.759451 |  | Pure |  |  |  | 0 | 0 | 0 | 0 | 0 | 0 | 0 | 0 | 0 | 0 | 0 | 0 | 0 | 0 | 0 | 0 | 0 | 0 | 0 | 0 | 0 | 0 | 0 | 0 | 0 | 0 | 0
10.1021/acs.inorgchem.5b00184 | 2015 | 53 | 7 | 3 | 2 | 0 | 0 | 0 |  | 0.00041 | -3.387216 |  | Pure |  |  |  | 0 | 0 | 0 | 0 | 0 | 0 | 0 | 0 | 0 | 0 | 0 | 0 | 0 | 0 | 0 | 0 | 0 | 0 | 0 | 0 | 0 | 0 | 0 | 0 | 0 | 0 | 0
http://dx.doi.org/10.1016/j.ssi.2017.09.014 | 2017 | 25 | 6.25 | 3 | 2 | 0.25 | 0 | 0 | 90.9 | 0.00064 | -3.19382 |  | Li site | Ga |  |  | 61 | 3 | 1.81 | 69.723 | 31 | 5.97 | 29.061 | 136 | 47 | 0 | 0 | 0 | 0 | 0 | 0 | 0 | 0 | 0 | 0 | 0 | 0 | 0 | 0 | 0 | 0 | 0 | 0
http://dx.doi.org/10.1016/j.ssi.2017.09.014 | 2017 | 25 | 6.25 | 3 | 2 | 0.25 | 0 | 0 | 93.2 | 0.00076 | -3.119186 |  | Li site | Ga |  |  | 61 | 3 | 1.81 | 69.723 | 31 | 5.97 | 29.061 | 136 | 47 | 0 | 0 | 0 | 0 | 0 | 0 | 0 | 0 | 0 | 0 | 0 | 0 | 0 | 0 | 0 | 0 | 0 | 0
http://dx.doi.org/10.1016/j.ssi.2017.09.014 | 2017 | 25 | 6.25 | 3 | 2 | 0.25 | 0 | 0 | 93.9 | 0.00096 | -3.017729 |  | Li site | Ga |  |  | 61 | 3 | 1.81 | 69.723 | 31 | 5.97 | 29.061 | 136 | 47 | 0 | 0 | 0 | 0 | 0 | 0 | 0 | 0 | 0 | 0 | 0 | 0 | 0 | 0 | 0 | 0 | 0 | 0
http://dx.doi.org/10.1016/j.ssi.2017.09.014 | 2017 | 25 | 6.25 | 3 | 2 | 0.25 | 0 | 0 | 94.5 | 0.00045 | -3.346787 |  | Li site | Al |  |  | 53 | 3 | 1.61 | 26.982 | 13 | 5.95 | 41.762 | 118 | 39 | 0 | 0 | 0 | 0 | 0 | 0 | 0 | 0 | 0 | 0 | 0 | 0 | 0 | 0 | 0 | 0 | 0 | 0
https://doi.org/10.1016/j.materresbull.2017.11.047 | 2017 | 25 | 5.4 | 2.8 | 0 | 0 | 0.2 | 2 | 88.2 | 1.9e-05 | -4.721246 |  | Combined |  | Na | Nb | 0 | 0 | 0 | 0 | 0 | 0 | 0 | 0 | 0 | 132 | 1 | 0.93 | 22.9898 | 11 | 5.12 | 52.867 | 190 | 118 | 78 | 5 | 1.6 | 92.9064 | 41 | 6.7589 | 88.516 | 198 | 64
https://doi.org/10.1016/j.materresbull.2017.11.047 | 2017 | 25 | 5.8 | 2.6 | 0 | 0 | 0.4 | 2 | 88.9 | 5.9e-05 | -4.229148 |  | Combined |  | Na | Nb | 0 | 0 | 0 | 0 | 0 | 0 | 0 | 0 | 0 | 132 | 1 | 0.93 | 22.9898 | 11 | 5.12 | 52.867 | 190 | 118 | 78 | 5 | 1.6 | 92.9064 | 41 | 6.7589 | 88.516 | 198 | 64
https://doi.org/10.1016/j.materresbull.2017.11.047 | 2017 | 25 | 6.2 | 2.4 | 0 | 0 | 0.6 | 2 | 89 | 7.5e-05 | -4.124939 |  | Combined |  | Na | Nb | 0 | 0 | 0 | 0 | 0 | 0 | 0 | 0 | 0 | 132 | 1 | 0.93 | 22.9898 | 11 | 5.12 | 52.867 | 190 | 118 | 78 | 5 | 1.6 | 92.9064 | 41 | 6.7589 | 88.516 | 198 | 64
https://doi.org/10.1016/j.materresbull.2017.11.047 | 2017 | 25 | 6.4 | 2.3 | 0 | 0 | 0.7 | 2 | 90.9 | 0.00016 | -3.79588 |  | Combined |  | Na | Nb | 0 | 0 | 0 | 0 | 0 | 0 | 0 | 0 | 0 | 132 | 1 | 0.93 | 22.9898 | 11 | 5.12 | 52.867 | 190 | 118 | 78 | 5 | 1.6 | 92.9064 | 41 | 6.7589 | 88.516 | 198 | 64
https://doi.org/10.1016/j.materresbull.2017.11.047 | 2017 | 25 | 6.6 | 2.2 | 0 | 0 | 0.8 | 2 | 88.5 | 0.00012 | -3.920819 |  | Combined |  | Na | Nb | 0 | 0 | 0 | 0 | 0 | 0 | 0 | 0 | 0 | 132 | 1 | 0.93 | 22.9898 | 11 | 5.12 | 52.867 | 190 | 118 | 78 | 5 | 1.6 | 92.9064 | 41 | 6.7589 | 88.516 | 198 | 64
https://doi.org/10.1016/j.materresbull.2017.11.047 | 2017 | 25 | 7 | 2 | 0 | 0 | 1 | 2 | 87.8 | 8e-05 | -4.09691 |  | Combined |  | Na | Nb | 0 | 0 | 0 | 0 | 0 | 0 | 0 | 0 | 0 | 132 | 1 | 0.93 | 22.9898 | 11 | 5.12 | 52.867 | 190 | 118 | 78 | 5 | 1.6 | 92.9064 | 41 | 6.7589 | 88.516 | 198 | 64
https://doi.org/10.1016/j.ceramint.2019.06.002 | 2019 | 25 | 6.4 | 3 | 1.4 | 0 | 0 | 0.6 | 86.9 | 0.000356 | -3.44855 |  | Zr site |  |  | Nb | 0 | 0 | 0 | 0 | 0 | 0 | 0 | 0 | 0 | 0 | 0 | 0 | 0 | 0 | 0 | 0 | 0 | 0 | 78 | 5 | 1.6 | 92.9064 | 41 | 6.7589 | 88.516 | 198 | 64
https://doi.org/10.1016/j.ceramint.2019.06.002 | 2019 | 25 | 6.4 | 3 | 1.4 | 0 | 0 | 0.6 | 90.8 | 0.000615 | -3.211125 |  | Zr site |  |  | Nb | 0 | 0 | 0 | 0 | 0 | 0 | 0 | 0 | 0 | 0 | 0 | 0 | 0 | 0 | 0 | 0 | 0 | 0 | 78 | 5 | 1.6 | 92.9064 | 41 | 6.7589 | 88.516 | 198 | 64
https://doi.org/10.1016/j.jeurceramsoc.2022.04.059 | 2022 | 22 | 6.5 | 3 | 1.5 | 0 | 0 | 0.5 | 80.4 | 6.43e-05 | -4.191789 |  | Zr site |  |  | Ta | 0 | 0 | 0 | 0 | 0 | 0 | 0 | 0 | 0 | 0 | 0 | 0 | 0 | 0 | 0 | 0 | 0 | 0 | 78 | 5 | 1.5 | 180.9479 | 73 | 7.89 | 31 | 158 | 64
https://doi.org/10.1016/j.jeurceramsoc.2022.04.059 | 2022 | 22 | 6.5 | 3 | 1.5 | 0 | 0 | 0.5 | 79.7 | 8.1e-05 | -4.091515 |  | Zr site |  |  | Nb | 0 | 0 | 0 | 0 | 0 | 0 | 0 | 0 | 0 | 0 | 0 | 0 | 0 | 0 | 0 | 0 | 0 | 0 | 78 | 5 | 1.6 | 92.9064 | 41 | 6.7589 | 88.516 | 198 | 64
https://doi.org/10.1016/j.mtener.2022.101034 | 2022 | 25 | 6.5 | 3 | 1.5 | 0 | 0 | 0.5 | 92.2 | 0.000481 | -3.317855 |  | Zr site |  |  | Ta | 0 | 0 | 0 | 0 | 0 | 0 | 0 | 0 | 0 | 0 | 0 | 0 | 0 | 0 | 0 | 0 | 0 | 0 | 78 | 5 | 1.5 | 180.9479 | 73 | 7.89 | 31 | 158 | 64
https://doi.org/10.1016/j.jmat.2023.01.007 | 2023 | 25 | 6.4 | 3 | 1.399583 | 0 | 0 | 0.6 | 95 | 0.000417 | -3.379864 |  | Zr site |  |  |  | 0 | 0 | 0 | 0 | 0 | 0 | 0 | 0 | 0 | 0 | 0 | 0 | 0 | 0 | 0 | 0 | 0 | 0 | 78 | 5 | 1.5 | 180.9479 | 73 | 7.89 | 31 | 158 | 64
https://doi.org/10.1016/j.jallcom.2023.171158 | 2023 | 25 | 7 | 3 | 2 | 0 | 0 | 0 |  | 5e-06 | -5.30103 |  | Pure |  |  | 0 | 0 | 0 | 0 | 0 | 0 | 0 | 0 | 0 | 0 | 0 | 0 | 0 | 0 | 0 | 0 | 0 | 0 | 0 | 0 | 0 | 0 | 0 | 0 | 0 | 0 | 0 | 0
https://doi.org/10.1016/j.jallcom.2023.171158 | 2023 | 25 | 7.06 | 3 | 1.95 | 0 | 0 | 0.05 |  | 1.38e-05 | -4.860121 |  | Zr site |  |  | Eu | 0 | 0 | 0 | 0 | 0 | 0 | 0 | 0 | 0 | 0 | 0 | 0 | 0 | 0 | 0 | 0 | 0 | 0 | 108.7 | 3 | 1.2 | 151.9644 | 63 | 5.6704 | 11.2 | 231 | 94.7
https://doi.org/10.1016/j.jallcom.2023.171158 | 2023 | 25 | 7.1 | 3 | 1.9 | 0 | 0 | 0.1 |  | 1.73e-05 | -4.761954 |  | Zr site |  |  | Eu | 0 | 0 | 0 | 0 | 0 | 0 | 0 | 0 | 0 | 0 | 0 | 0 | 0 | 0 | 0 | 0 | 0 | 0 | 108.7 | 3 | 1.2 | 151.9644 | 63 | 5.6704 | 11.2 | 231 | 94.7
https://doi.org/10.1016/j.jallcom.2023.171158 | 2023 | 25 | 7.15 | 3 | 1.85 | 0 | 0 | 0.15 |  | 4.15e-05 | -4.381952 |  | Zr site |  |  | Eu | 0 | 0 | 0 | 0 | 0 | 0 | 0 | 0 | 0 | 0 | 0 | 0 | 0 | 0 | 0 | 0 | 0 | 0 | 108.7 | 3 | 1.2 | 151.9644 | 63 | 5.6704 | 11.2 | 231 | 94.7
https://doi.org/10.1016/j.jallcom.2023.171158 | 2023 | 25 | 7.2 | 3 | 1.8 | 0 | 0 | 0.2 |  | 2.64e-05 | -4.578396 |  | Zr site |  |  | Eu | 0 | 0 | 0 | 0 | 0 | 0 | 0 | 0 | 0 | 0 | 0 | 0 | 0 | 0 | 0 | 0 | 0 | 0 | 108.7 | 3 | 1.2 | 151.9644 | 63 | 5.6704 | 11.2 | 231 | 94.7
https://doi.org/10.1016/j.jpowsour.2022.232527 | 2022 | 30 | 6.4 | 3 | 1.4 | 0 | 0 | 0.6 | 88 | 4.3e-05 | -4.366532 |  | Zr site |  |  | Ta | 0 | 0 | 0 | 0 | 0 | 0 | 0 | 0 | 0 | 0 | 0 | 0 | 0 | 0 | 0 | 0 | 0 | 0 | 78 | 5 | 1.5 | 180.9479 | 73 | 7.89 | 31 | 158 | 64
https://doi.org/10.1016/j.jpowsour.2022.232527 | 2022 | 30 | 6.4 | 3 | 1.4 | 0 | 0 | 0.6 | 92 | 8.3e-05 | -4.080922 |  | Zr site |  |  | Ta | 0 | 0 | 0 | 0 | 0 | 0 | 0 | 0 | 0 | 0 | 0 | 0 | 0 | 0 | 0 | 0 | 0 | 0 | 78 | 5 | 1.5 | 180.9479 | 73 | 7.89 | 31 | 158 | 64
https://doi.org/10.1016/j.jpowsour.2022.232527 | 2022 | 30 | 6.4 | 3 | 1.4 | 0 | 0 | 0.6 | 97 | 0.00024 | -3.619789 |  | Zr site |  |  | Ta | 0 | 0 | 0 | 0 | 0 | 0 | 0 | 0 | 0 | 0 | 0 | 0 | 0 | 0 | 0 | 0 | 0 | 0 | 78 | 5 | 1.5 | 180.9479 | 73 | 7.89 | 31 | 158 | 64
https://doi.org/10.1016/j.jpowsour.2022.232527 | 2022 | 30 | 6.4 | 3 | 1.4 | 0 | 0 | 0.6 | 98 | 0.00024 | -3.619789 |  | Zr site |  |  | Ta | 0 | 0 | 0 | 0 | 0 | 0 | 0 | 0 | 0 | 0 | 0 | 0 | 0 | 0 | 0 | 0 | 0 | 0 | 78 | 5 | 1.5 | 180.9479 | 73 | 7.89 | 31 | 158 | 64
https://doi.org/10.1016/j.jpowsour.2022.232459 | 2022 | 25 | 6.4 | 3 | 1.4 | 0 | 0 | 0.6 | 94.06 | 0.000128 | -3.89279 |  | Zr site |  |  | Ta | 0 | 0 | 0 | 0 | 0 | 0 | 0 | 0 | 0 | 0 | 0 | 0 | 0 | 0 | 0 | 0 | 0 | 0 | 78 | 5 | 1.5 | 180.9479 | 73 | 7.89 | 31 | 158 | 64
https://doi.org/10.1016/j.jpowsour.2022.232459 | 2022 | 25 | 6.4 | 3 | 1.4 | 0 | 0 | 0.6 | 98.12 | 0.000314 | -3.50307 |  | Zr site |  |  | Ta | 0 | 0 | 0 | 0 | 0 | 0 | 0 | 0 | 0 | 0 | 0 | 0 | 0 | 0 | 0 | 0 | 0 | 0 | 78 | 5 | 1.5 | 180.9479 | 73 | 7.89 | 31 | 158 | 64
https://doi.org/10.1016/j.jpowsour.2022.232459 | 2022 | 25 | 6.4 | 3 | 1.4 | 0 | 0 | 0.6 | 97.67 | 0.000366 | -3.436519 |  | Zr site |  |  | Ta | 0 | 0 | 0 | 0 | 0 | 0 | 0 | 0 | 0 | 0 | 0 | 0 | 0 | 0 | 0 | 0 | 0 | 0 | 78 | 5 | 1.5 | 180.9479 | 73 | 7.89 | 31 | 158 | 64
https://doi.org/10.1016/j.jpowsour.2022.232459 | 2022 | 25 | 6.4 | 3 | 1.4 | 0 | 0 | 0.6 | 96.99 | 0.000263 | -3.580044 |  | Zr site |  |  | Ta | 0 | 0 | 0 | 0 | 0 | 0 | 0 | 0 | 0 | 0 | 0 | 0 | 0 | 0 | 0 | 0 | 0 | 0 | 78 | 5 | 1.5 | 180.9479 | 73 | 7.89 | 31 | 158 | 64
https://doi.org/10.1016/j.jpowsour.2022.232459 | 2022 | 25 | 6.4 | 3 | 1.4 | 0 | 0 | 0.6 | 95.72 | 1.9e-05 | -4.721246 |  | Zr site |  |  | Ta | 0 | 0 | 0 | 0 | 0 | 0 | 0 | 0 | 0 | 0 | 0 | 0 | 0 | 0 | 0 | 0 | 0 | 0 | 78 | 5 | 1.5 | 180.9479 | 73 | 7.89 | 31 | 158 | 64
https://doi.org/10.1016/j.jallcom.2022.168112 | 2022 | 25 | 6.375 | 3 | 1.375 | 0 | 0 | 0.625 | 85.7 | 0.000727 | -3.138466 |  | Zr site |  |  | Nb | 0 | 0 | 0 | 0 | 0 | 0 | 0 | 0 | 0 | 0 | 0 | 0 | 0 | 0 | 0 | 0 | 0 | 0 | 78 | 5 | 1.6 | 92.9064 | 41 | 6.7589 | 88.516 | 198 | 64
https://doi.org/10.1016/j.jallcom.2022.168112 | 2022 | 25 | 6.375 | 3 | 1.375 | 0 | 0 | 0.625 | 92.1 | 0.00086 | -3.065502 |  | Zr site |  |  | Nb | 0 | 0 | 0 | 0 | 0 | 0 | 0 | 0 | 0 | 0 | 0 | 0 | 0 | 0 | 0 | 0 | 0 | 0 | 78 | 5 | 1.6 | 92.9064 | 41 | 6.7589 | 88.516 | 198 | 64
https://doi.org/10.1016/j.jallcom.2022.168112 | 2022 | 25 | 6.375 | 3 | 1.375 | 0 | 0 | 0.625 | 94.3 | 0.000975 | -3.010995 |  | Zr site |  |  | Nb | 0 | 0 | 0 | 0 | 0 | 0 | 0 | 0 | 0 | 0 | 0 | 0 | 0 | 0 | 0 | 0 | 0 | 0 | 78 | 5 | 1.6 | 92.9064 | 41 | 6.7589 | 88.516 | 198 | 64
https://doi.org/10.1016/j.jallcom.2022.168112 | 2022 | 25 | 6.375 | 3 | 1.375 | 0 | 0 | 0.625 | 95.5 | 0.00112 | -2.950782 |  | Zr site |  |  | Nb | 0 | 0 | 0 | 0 | 0 | 0 | 0 | 0 | 0 | 0 | 0 | 0 | 0 | 0 | 0 | 0 | 0 | 0 | 78 | 5 | 1.6 | 92.9064 | 41 | 6.7589 | 88.516 | 198 | 64
https://doi.org/10.1016/j.jre.2023.07.012 | 2023 | 21 | 6.5 | 3 | 1.5 | 0 | 0 | 0.5 |  | 0.00545 | -2.263603 |  | Zr site |  |  | Nb | 0 | 0 | 0 | 0 | 0 | 0 | 0 | 0 | 0 | 0 | 0 | 0 | 0 | 0 | 0 | 0 | 0 | 0 | 78 | 5 | 1.6 | 92.9064 | 41 | 6.7589 | 88.516 | 198 | 64
10.1016/j.elecom.2011.08.014 | 2011 | 25 | 7.06 | 3 | 1.94 | 0 | 0 | 0.06 |  | 0.00081 | -3.091515 |  | Zr site |  |  | Y | 0 | 0 | 0 | 0 | 0 | 0 | 0 | 0 | 0 | 0 | 0 | 0 | 0 | 0 | 0 | 0 | 0 | 0 | 104 | 3 | 1.22 | 88.9058 | 39 | 6.217 | 29.6 | 180 | 90
doi:10.1039/C2DT31318A | 2012 | 25 | 5.5 | 3 | 2 | 0.5 | 0 | 0 |  | 0.0001 | -4 |  | Li site | Ga |  | 0 | 61 | 3 | 1.81 | 69.723 | 31 | 5.97 | 29.061 | 136 | 47 | 0 | 0 | 0 | 0 | 0 | 0 | 0 | 0 | 0 | 0 | 0 | 0 | 0 | 0 | 0 | 0 | 0 | 0
10.1149/2.088308jes | 2013 | 25 | 7.06 | 3 | 1.94 | 0 | 0 | 0.06 |  | 1e-06 | -6 |  | Zr site | 0 |  | Y | 0 | 0 | 0 | 0 | 0 | 0 | 0 | 0 | 0 | 0 | 0 | 0 | 0 | 0 | 0 | 0 | 0 | 0 | 104 | 3 | 1.22 | 88.9058 | 39 | 6.5 | 29.6 | 180 | 90
10.1149/2.088308jes | 2013 | 25 | 7 | 3 | 1.84 | 0 | 0 | 0.16 |  | 1e-06 | -6 |  | Zr site | 0 |  | Y | 0 | 0 | 0 | 0 | 0 | 0 | 0 | 0 | 0 | 0 | 0 | 0 | 0 | 0 | 0 | 0 | 0 | 0 | 104 | 3 | 1.22 | 88.9058 | 39 | 6.5 | 29.6 | 180 | 90
10.1557/opl.2013. 4 | 2013 | 25 | 5.95 | 3 | 2 | 0.35 | 0 | 0 |  | 2e-05 | -4.69897 |  | Li site | Al |  | 0 | 53 | 3 | 1.61 | 26.982 | 13 | 5.95 | 41.762 | 118 | 39 |  | 0 | 0 | [6 empty] | 0 | 0 | 0 | 0 | 0 | 0 | 0 | 0 | 0
10.1039/c3cp50991e | 2013 | 30 | 6.8 | 3 | 1.8 | 0.2 | 0 | 0.2 | 78 | 5.9e-05 | -4.229148 |  | Zr site | 0 |  | Sb | 0 | 0 | 0 | 0 | 0 | 0 | 0 | 0 | 0 | 0 | 0 | 0 | 0 | 0 | 0 | 0 | 0 | 0 | 74 | 3 | 2.05 | 121.7598 | 51 | 8.35 | 101.059 | 133 | 60
10.1039/c3cp50991e | 2013 | 30 | 6.6 | 3 | 1.6 | 0.4 | 0 | 0.4 | 91 | 0.00077 | -3.113509 |  | Zr site | 0 |  | Sb | 0 | 0 | 0 | 0 | 0 | 0 | 0 | 0 | 0 | 0 | 0 | 0 | 0 | 0 | 0 | 0 | 0 | 0 | 74 | 3 | 2.05 | 121.7598 | 51 | 8.35 | 101.059 | 133 | 60
10.1039/c3cp50991e | 2013 | 30 | 6.4 | 3 | 1.4 | 0.6 | 0 | 0.6 | 89 | 0.00066 | -3.180456 |  | Zr site | 0 |  | Sb | 0 | 0 | 0 | 0 | 0 | 0 | 0 | 0 | 0 | 0 | 0 | 0 | 0 | 0 | 0 | 0 | 0 | 0 | 74 | 3 | 2.05 | 121.7598 | 51 | 8.35 | 101.059 | 133 | 60
10.1039/c3cp50991e | 2013 | 30 | 6.2 | 3 | 1.2 | 0.8 | 0 | 0.8 | 84 | 0.00045 | -3.346787 |  | Zr site | 0 |  | Sb | 0 | 0 | 0 | 0 | 0 | 0 | 0 | 0 | 0 | 0 | 0 | 0 | 0 | 0 | 0 | 0 | 0 | 0 | 74 | 3 | 2.05 | 121.7598 | 51 | 8.35 | 101.059 | 133 | 60
10.1039/c3cp50991e | 2013 | 30 | 6 | 3 | 1 | 1 | 0 | 1 | 86 | 0.00026 | -3.585027 |  | Zr site | 0 |  | Sb | 0 | 0 | 0 | 0 | 0 | 0 | 0 | 0 | 0 | 0 | 0 | 0 | 0 | 0 | 0 | 0 | 0 | 0 | 74 | 3 | 2.05 | 121.7598 | 51 | 8.35 | 101.059 | 133 | 60
10.1016/j.jpowsour.2015.09.061 | 2015 | 25 | 6.4 | 3 | 1.4 | 0 | 0 | 0.6 | 99.6 | 0.0016 | -2.79588 |  | Zr site | 0 |  | Ta | 0 | 0 | 0 | 0 | 0 | 0 | 0 | 0 | 0 | 0 | 0 | 0 | 0 | 0 | 0 | 0 | 0 | 0 | 78 | 5 | 1.5 | 180.9479 | 73 | 7.89 | 31 | 158 | 64
10.1038/srep18053 | 2015 | 25 | 6.2 | 3 | 1.8 | 0.2 | 0 | 0.2 | 95 | 0.000614 | -3.211832 |  | Combined | Al |  | Ta | 53 | 3 | 1.61 | 26.982 | 13 | 5.95 | 41.762 | 118 | 39 | 0 | 0 | 0 | 0 | 0 | 0 | 0 | 0 | 0 | 78 | 5 | 1.5 | 180.9479 | 73 | 7.89 | 31 | 158 | 64
10.1016/j.ssi.2023.116260 | 2023 | 25 | 6.4 | 3 | 2 | 0.2 | 0 | 0 | 95.9 | 0.00066 | -3.180456 |  | Combined | Ga |  | Y | 61 | 3 | 1.81 | 69.723 | 31 | 5.97 | 29.061 | 136 | 47 | 0 | 0 | 0 | 0 | 0 | 0 | 0 | 0 | 0 | 104 | 3 | 1.22 | 88.9058 | 39 | 6.217 | 29.6 | 180 | 90
10.1016/j.ssi.2023.116260 | 2023 | 25 | 6.4 | 3 | 1.9 | 0.2 | 0 | 0.1 | 97.2 | 0.00075 | -3.124939 |  | Combined | Ga |  | Y | 61 | 3 | 1.81 | 69.723 | 31 | 5.97 | 29.061 | 136 | 47 | 0 | 0 | 0 | 0 | 0 | 0 | 0 | 0 | 0 | 104 | 3 | 1.22 | 88.9058 | 39 | 6.5 | 29.6 | 180 | 90
10.1016/j.ssi.2023.116260 | 2023 | 25 | 6.4 | 3 | 1.7 | 0.2 | 0 | 0.3 | 96.6 | 0.00104 | -2.982967 |  | Combined | Ga |  | Y | 61 | 3 | 1.81 | 69.723 | 31 | 5.97 | 29.061 | 136 | 47 | 0 | 0 | 0 | 0 | 0 | 0 | 0 | 0 | 0 | 104 | 3 | 1.22 | 88.9058 | 39 | 6.5 | 29.6 | 180 | 90
10.1016/j.ssi.2023.116260 | 2023 | 25 | 6.4 | 3 | 1.5 | 0.2 | 0 | 0.5 | 95.2 | 0.00051 | -3.29243 |  | Combined | Ga |  | Y | 61 | 3 | 1.81 | 69.723 | 31 | 5.97 | 29.061 | 136 | 47 | 0 | 0 | 0 | 0 | 0 | 0 | 0 | 0 | 0 | 104 | 3 | 1.22 | 88.9058 | 39 | 6.5 | 29.6 | 180 | 90
10.1016/j.est.2023.107421 | 2023 | 25 | 6.1 | 3 | 2 | 0.3 | 0 | 0.5 | 97.5 | 4.5e-05 | -4.346787 |  | Li site | Ga |  |  | 61 | 3 | 1.81 | 69.723 | 31 | 5.97 | 29.061 | 136 | 47 | 0 | 0 | 0 | 0 | 0 | 0 | 0 | 0 | 0 | 0 | 0 | 0 | 0 | 0 | 0 | 0 | 0 | 0
10.1016/j.ceramint.2023.04.136 | 2023 | 25 | 6.64 | 3 | 2 | 0.12 | 0 | 0 |  | 6.53e-05 | -4.185087 |  | Li site | Al |  |  | 53 | 3 | 1.61 | 26.982 | 13 | 5.95 | 41.762 | 118 | 39 | 0 | 0 | 0 | 0 | 0 | 0 | 0 | 0 | 0 | 0 | 0 | 0 | 0 | 0 | 0 | 0 | 0 | 0
10.1016/j.ceramint.2023.04.136 | 2023 | 25 | 6.55 | 3 | 2 | 0.15 | 0 | 0 |  | 0.000309 | -3.510042 |  | Li site | Al |  |  | 53 | 3 | 1.61 | 26.982 | 13 | 5.95 | 41.762 | 118 | 39 | 0 | 0 | 0 | 0 | 0 | 0 | 0 | 0 | 0 | 0 | 0 | 0 | 0 | 0 | 0 | 0 | 0 | 0
10.1016/j.ceramint.2023.04.136 | 2023 | 25 | 6.46 | 3 | 2 | 0.18 | 0 | 0 |  | 0.000554 | -3.25649 |  | Li site | Al |  |  | 53 | 3 | 1.61 | 26.982 | 13 | 5.95 | 41.762 | 118 | 39 | 0 | 0 | 0 | 0 | 0 | 0 | 0 | 0 | 0 | 0 | 0 | 0 | 0 | 0 | 0 | 0 | 0 | 0
10.1016/j.ceramint.2023.04.136 | 2023 | 25 | 6.37 | 3 | 2 | 0.21 | 0 | 0 |  | 0.000335 | -3.474955 |  | Li site | Al |  |  | 53 | 3 | 1.61 | 26.982 | 13 | 5.95 | 41.762 | 118 | 39 | 0 | 0 | 0 | 0 | 0 | 0 | 0 | 0 | 0 | 0 | 0 | 0 | 0 | 0 | 0 | 0 | 0 | 0
10.1016/j.ceramint.2023.04.136 | 2023 | 25 | 6.28 | 3 | 2 | 0.24 | 0 | 0 |  | 0.000146 | -3.835647 |  | Li site | Al |  |  | 53 | 3 | 1.61 | 26.982 | 13 | 5.95 | 41.762 | 118 | 39 | 0 | 0 | 0 | 0 | 0 | 0 | 0 | 0 | 0 | 0 | 0 | 0 | 0 | 0 | 0 | 0 | 0 | 0
10.1016/j.ceramint.2023.04.136 | 2023 | 25 | 6.1 | 3 | 2 | 0.3 | 0 | 0 |  | 0.000112 | -3.950782 |  | Li site | Al |  |  | 53 | 3 | 1.61 | 26.982 | 13 | 5.95 | 41.762 | 118 | 39 | 0 | 0 | 0 | 0 | 0 | 0 | 0 | 0 | 0 | 0 | 0 | 0 | 0 | 0 | 0 | 0 | 0 | 0
| 2023 | 25 | 7 | 3 | 2 | 0 | 0 | 0 | 76.3 | 8.9e-05 | -4.05061 |  | Zr site |  | Yb |  | 0 | 0 | 0 | 0 | 0 | 0 | 0 | 0 | 0 | 112.5 | 3 | 1.1 | 173.0541 | 70 | 6.2542 | -1.93 | 222 | 98.5 | 0 | 0 | 0 | 0 | 0 | 0 | 0 | 0 | 0
10.1016/j.ssi.2023.116244 | 2023 | 25 | 7 | 2.98 | 2 | 0 | 0.02 | 0 | 78.6 | 0.000119 | -3.924453 |  | La site |  | Yb |  | 0 | 0 | 0 | 0 | 0 | 0 | 0 | 0 | 0 | 112.5 | 3 | 1.1 | 173.0541 | 70 | 6.2542 | -1.93 | 222 | 98.5 | 0 | 0 | 0 | 0 | 0 | 0 | 0 | 0 | 0
10.1016/j.ssi.2023.116244 | 2023 | 25 | 7 | 2.96 | 2 | 0 | 0.04 | 0 | 81.5 | 0.000139 | -3.856985 |  | La site |  | Yb |  | 0 | 0 | 0 | 0 | 0 | 0 | 0 | 0 | 0 | 112.5 | 3 | 1.1 | 173.0541 | 70 | 6.2542 | -1.93 | 222 | 98.5 | 0 | 0 | 0 | 0 | 0 | 0 | 0 | 0 | 0
10.1016/j.ssi.2023.116244 | 2023 | 25 | 7 | 2.94 | 2 | 0 | 0.06 | 0 | 86.7 | 0.000195 | -3.709965 |  | La site |  | Yb |  | 0 | 0 | 0 | 0 | 0 | 0 | 0 | 0 | 0 | 112.5 | 3 | 1.1 | 173.0541 | 70 | 6.2542 | -1.93 | 222 | 98.5 | 0 | 0 | 0 | 0 | 0 | 0 | 0 | 0 | 0
10.1016/j.ssi.2023.116244 | 2023 | 25 | 7 | 2.85 | 2 | 0 | 0.15 | 0 | 91.2 | 0.000253 | -3.596879 |  | La site |  | Yb |  | 0 | 0 | 0 | 0 | 0 | 0 | 0 | 0 | 0 | 112.5 | 3 | 1.1 | 173.0541 | 70 | 6.2542 | -1.93 | 222 | 98.5 | 0 | 0 | 0 | 0 | 0 | 0 | 0 | 0 | 0
10.1016/j.ssi.2023.116244 | 2023 | 25 | 7 | 2.7 | 2 | 0 | 0.3 | 0 | 92.5 | 0.000178 | -3.74958 |  | La site |  | Yb |  | 0 | 0 | 0 | 0 | 0 | 0 | 0 | 0 | 0 | 112.5 | 3 | 1.1 | 173.0541 | 70 | 6.2542 | -1.93 | 222 | 98.5 | 0 | 0 | 0 | 0 | 0 | 0 | 0 | 0 | 0
10.1016/j.ssi.2022.115917 | 2022 | 25 | 6.4 | 3 | 1.4 | 0 | 0 | 0.6 | 89.28 | 0.000163 | -3.787812 |  | Zr site |  |  | Ta | 0 | 0 | 0 | 0 | 0 | 0 | 0 | 0 | 0 | 0 | 0 | 0 | 0 | 0 | 0 | 0 | 0 | 0 | 78 | 5 | 1.5 | 180.9479 | 73 | 7.89 | 31 | 158 | 64
10.1016/j.ssi.2022.115917 | 2022 | 25 | 6.5 | 2.9 | 1.4 | 0 | 0.1 | 0.6 | 95.33 | 0.000717 | -3.144481 |  | Combined |  | Sr | Ta | 0 | 0 | 0 | 0 | 0 | 0 | 0 | 0 | 0 | 140 | 2 | 0.95 | 87.6166 | 38 | 5.67 | 5.023 | 219 | 126 | 78 | 5 | 1.5 | 180.9479 | 73 | 7.89 | 31 | 158 | 64
10.1016/j.ssi.2022.115917 | 2022 | 25 | 6.6 | 2.8 | 1.4 | 0 | 0.2 | 0.6 | 98.79 | 0.000854 | -3.068542 |  | Combined |  | Sr | Ta | 0 | 0 | 0 | 0 | 0 | 0 | 0 | 0 | 0 | 140 | 2 | 0.95 | 87.6166 | 38 | 5.67 | 5.023 | 219 | 126 | 78 | 5 | 1.5 | 180.9479 | 73 | 7.89 | 31 | 158 | 64
10.1016/j.ssi.2022.115917 | 2022 | 25 | 6.7 | 2.7 | 1.4 | 0 | 0.3 | 0.6 | 94.53 | 0.000238 | -3.623423 |  | Combined |  | Sr | Ta | 0 | 0 | 0 | 0 | 0 | 0 | 0 | 0 | 0 | 140 | 2 | 0.95 | 87.6166 | 38 | 5.67 | 5.023 | 219 | 126 | 78 | 5 | 1.5 | 180.9479 | 73 | 7.89 | 31 | 158 | 64
10.1016/j.ssi.2022.115917 | 2022 | 25 | 6.8 | 2.6 | 1.4 | 0 | 0.4 | 0.6 | 93.05 | 0.000121 | -3.917215 |  | Combined |  | Sr | Ta | 0 | 0 | 0 | 0 | 0 | 0 | 0 | 0 | 0 | 140 | 2 | 0.95 | 87.6166 | 38 | 5.67 | 5.023 | 219 | 126 | 78 | 5 | 1.5 | 180.9479 | 73 | 7.89 | 31 | 158 | 64
10.1016/j.jeurceramsoc.2021.11.028 | 2021 | 25 | 6.25 | 3 | 2 | 0.25 | 0 | 0 | 100.2 | 0.00194 | -2.712198 |  | Li site | Ga |  |  | 61 | 3 | 1.81 | 69.723 | 31 | 5.97 | 29.061 | 136 | 47 | 0 | 0 | 0 | 0 | 0 | 0 | 0 | 0 | 0 | 0 | 0 | 0 | 0 | 0 | 0 | 0 | 0 | 0
10.1016/j.jeurceramsoc.2021.11.028 | 2021 | 25 | 6.25 | 3 | 2 | 0.25 | 0 | 0 | 98 | 0.00191 | -2.718967 |  | Li site | Ga |  |  | 61 | 3 | 1.81 | 69.723 | 31 | 5.97 | 29.061 | 136 | 47 | 0 | 0 | 0 | 0 | 0 | 0 | 0 | 0 | 0 | 0 | 0 | 0 | 0 | 0 | 0 | 0 | 0 | 0
10.1016/j.jeurceramsoc.2021.11.028 | 2021 | 25 | 6.25 | 3 | 2 | 0.25 | 0 | 0 | 99.5 | 0.00202 | -2.694649 |  | Li site | Ga |  |  | 61 | 3 | 1.81 | 69.723 | 31 | 5.97 | 29.061 | 136 | 47 | 0 | 0 | 0 | 0 | 0 | 0 | 0 | 0 | 0 | 0 | 0 | 0 | 0 | 0 | 0 | 0 | 0 | 0
10.1016/j.jeurceramsoc.2021.11.028 | 2021 | 25 | 6.25 | 3 | 2 | 0.25 | 0 | 0 | 99.8 | 0.00195 | -2.709965 |  | Li site | Ga |  |  | 61 | 3 | 1.81 | 69.723 | 31 | 5.97 | 29.061 | 136 | 47 | 0 | 0 | 0 | 0 | 0 | 0 | 0 | 0 | 0 | 0 | 0 | 0 | 0 | 0 | 0 | 0 | 0 | 0
10.1016/j.jeurceramsoc.2021.11.028 | 2021 | 25 | 6.25 | 3 | 2 | 0.25 | 0 | 0 | 94.1 | 0.00068 | -3.167491 |  | Li site | Ga |  |  | 61 | 3 | 1.81 | 69.723 | 31 | 5.97 | 29.061 | 136 | 47 | 0 | 0 | 0 | 0 | 0 | 0 | 0 | 0 | 0 | 0 | 0 | 0 | 0 | 0 | 0 | 0 | 0 | 0
10.1016/j.jeurceramsoc.2021.11.028 | 2021 | 25 | 6.25 | 3 | 2 | 0.25 | 0 | 0 | 100.6 | 0.00109 | -2.962574 |  | Li site | Ga |  |  | 61 | 3 | 1.81 | 69.723 | 31 | 5.97 | 29.061 | 136 | 47 | 0 | 0 | 0 | 0 | 0 | 0 | 0 | 0 | 0 | 0 | 0 | 0 | 0 | 0 | 0 | 0 | 0 | 0
10.1016/j.ceramint.2022.05.199 | 2022 | 25 | 7 | 2.9 | 2 | 0 | 0.1 | 0 | 86 | 4.1e-06 | -5.387216 |  | La site |  | Al |  | 0 | 0 | 0 | 0 | 0 | 0 | 0 | 0 | 0 | 53 | 3 | 1.61 | 26.982 | 13 | 5.95 | 41.762 | 118 | 39 | 0 | 0 | 0 | 0 | 0 | 0 | 0 | 0 | 0
10.1016/j.ceramint.2022.05.199 | 2022 | 25 | 7 | 2.8 | 2 | 0 | 0.2 | 0 | 92 | 6.5e-06 | -5.187087 |  | La site |  | Al |  | 0 | 0 | 0 | 0 | 0 | 0 | 0 | 0 | 0 | 53 | 3 | 1.61 | 26.982 | 13 | 5.95 | 41.762 | 118 | 39 | 0 | 0 | 0 | 0 | 0 | 0 | 0 | 0 | 0
10.1016/j.ceramint.2021.09.181 | 2021 | 25 | 6.26 | 2.99 | 2 | 0.25 | 0.01 | 0 |  | 0.000325 | -3.488117 |  | Combined | Ga | Ba |  | 61 | 3 | 1.81 | 69.723 | 31 | 5.97 | 29.061 | 136 | 47 | 156 | 2 | 0.89 | 137.3267 | 56 | 5.19 | 13.954 | 253 | 142 | 0 | 0 | 0 | 0 | 0 | 0 | 0 | 0 | 0
10.1016/j.ceramint.2021.09.181 | 2021 | 25 | 6.28 | 2.97 | 2 | 0.25 | 0.03 | 0 |  | 0.00052 | -3.283997 |  | Combined | Ga | Ba |  | 61 | 3 | 1.81 | 69.723 | 31 | 5.97 | 29.061 | 136 | 47 | 156 | 2 | 0.89 | 137.3267 | 56 | 5.19 | 13.954 | 253 | 142 | 0 | 0 | 0 | 0 | 0 | 0 | 0 | 0 | 0
10.1016/j.ceramint.2021.09.181 | 2021 | 25 | 6.3 | 2.95 | 2 | 0.25 | 0.05 | 0 |  | 0.000654 | -3.184422 |  | Combined | Ga | Ba |  | 61 | 3 | 1.81 | 69.723 | 31 | 5.97 | 29.061 | 136 | 47 | 156 | 2 | 0.89 | 137.3267 | 56 | 5.19 | 13.954 | 253 | 142 | 0 | 0 | 0 | 0 | 0 | 0 | 0 | 0 | 0
10.1016/j.ceramint.2021.09.181 | 2021 | 25 | 6.4 | 2.85 | 2 | 0.25 | 0.15 | 0 | 94.4 | 0.000783 | -3.106238 |  | Combined | Ga | Ba |  | 61 | 3 | 1.81 | 69.723 | 31 | 5.97 | 29.061 | 136 | 47 | 156 | 2 | 0.89 | 137.3267 | 56 | 5.19 | 13.954 | 253 | 142 | 0 | 0 | 0 | 0 | 0 | 0 | 0 | 0 | 0
10.1016/j.ceramint.2021.09.181 | 2021 | 25 | 6.5 | 2.75 | 2 | 0.25 | 0.25 | 0 | 94.8 | 0.00083 | -3.080922 |  | Combined | Ga | Ba |  | 61 | 3 | 1.81 | 69.723 | 31 | 5.97 | 29.061 | 136 | 47 | 156 | 2 | 0.89 | 137.3267 | 56 | 5.19 | 13.954 | 253 | 142 | 0 | 0 | 0 | 0 | 0 | 0 | 0 | 0 | 0
10.1016/j.ceramint.2021.09.181 | 2021 | 25 | 6.6 | 2.65 | 2 | 0.25 | 0.35 | 0 | 94.5 | 0.000311 | -3.50724 |  | Combined | Ga | Ba |  | 61 | 3 | 1.81 | 69.723 | 31 | 5.97 | 29.061 | 136 | 47 | 156 | 2 | 0.89 | 137.3267 | 56 | 5.19 | 13.954 | 253 | 142 | 0 | 0 | 0 | 0 | 0 | 0 | 0 | 0 | 0
10.1016/j.ceramint.2021.09.181 | 2021 | 25 | 6.7 | 2.55 | 2 | 0.25 | 0.45 | 0 | 92.3 | 0.000248 | -3.605548 |  | Combined | Ga | Ba |  | 61 | 3 | 1.81 | 69.723 | 31 | 5.97 | 29.061 | 136 | 47 | 156 | 2 | 0.89 | 137.3267 | 56 | 5.19 | 13.954 | 253 | 142 | 0 | 0 | 0 | 0 | 0 | 0 | 0 | 0 | 0
10.1016/j.ceramint.2021.12.132 | 2021 | 25 | 6.96 | 3 | 2 | 0.08 | 0 | 0 | 93 |  |  |  | Li site | Ga |  |  | 61 | 3 | 1.81 | 69.723 | 31 | 5.97 | 29.061 | 136 | 47 | 0 | 0 | 0 | 0 | 0 | 0 | 0 | 0 | 0 | 0 | 0 | 0 | 0 | 0 | 0 | 0 | 0 | 0
10.1016/j.ceramint.2021.12.132 | 2021 | 25 | 6.73 | 3 | 2 | 0.16 | 0 | 0 | 93 |  |  |  | Li site | Ga |  |  | 61 | 3 | 1.81 | 69.723 | 31 | 5.97 | 29.061 | 136 | 47 | 0 | 0 | 0 | 0 | 0 | 0 | 0 | 0 | 0 | 0 | 0 | 0 | 0 | 0 | 0 | 0 | 0 | 0
10.1016/j.ceramint.2021.12.132 | 2021 | 25 | 6.56 | 3 | 2 | 0.19 | 0 | 0 | 94 | 0.00145 | -2.838632 |  | Li site | Ga |  |  | 61 | 3 | 1.81 | 69.723 | 31 | 5.97 | 29.061 | 136 | 47 | 0 | 0 | 0 | 0 | 0 | 0 | 0 | 0 | 0 | 0 | 0 | 0 | 0 | 0 | 0 | 0 | 0 | 0
10.1016/j.ceramint.2021.12.132 | 2021 | 25 | 6.36 | 3 | 2 | 0.26 | 0 | 0 | 95 |  |  |  | Li site | Ga |  |  | 61 | 3 | 1.81 | 69.723 | 31 | 5.97 | 29.061 | 136 | 47 | 0 | 0 | 0 | 0 | 0 | 0 | 0 | 0 | 0 | 0 | 0 | 0 | 0 | 0 | 0 | 0 | 0 | 0
10.1016/j.jallcom.2021.160420 | 2021 | 25 | 6.42 | 2.98 | 1.4 | 0 | 0.02 | 0.6 | 93.9 | 0.000569 | -3.244888 |  | Combined |  | Ca | Ta | 0 | 0 | 0 | 0 | 0 | 0 | 0 | 0 | 0 | 126 | 2 | 1 | 40.078 | 20 | 6.09 | 2.37 | 194 | 112 |  | 5 | 1.5 | 180.9479 | 73 | 7.89 | 31 | 158 | 64
10.1016/j.jallcom.2021.160420 | 2021 | 25 | 6.48 | 2.92 | 1.4 | 0 | 0.08 | 0.6 | 86 | 0.00051 | -3.29243 |  | Combined |  | Ca | Ta | 0 | 0 | 0 | 0 | 0 | 0 | 0 | 0 | 0 | 126 | 2 | 1 | 40.078 | 20 | 6.09 | 2.37 | 194 | 112 |  | 5 | 1.5 | 180.9479 | 73 | 7.89 | 31 | 158 | 64
10.1016/j.jallcom.2021.161906 | 2021 | 25 | 6.6 | 3 | 1.8 | 0 | 0 | 0.2 |  | 0.000317 | -3.498941 |  | Zr site |  |  | Mo | 0 | 0 | 0 | 0 | 0 | 0 | 0 | 0 | 0 | 0 | 0 | 0 | 0 | 0 | 0 | 0 | 0 | 0 | 73 | 6 | 2.16 | 95.9488 | 42 | 7.35 | 72.1 | 190 | 59
10.1016/j.jallcom.2021.161906 | 2021 | 25 | 6.65 | 2.95 | 1.8 | 0 | 0.05 | 0.2 | 95 | 0.000643 | -3.191789 |  | Combined |  | Sr | Mo | 0 | 0 | 0 | 0 | 0 | 0 | 0 | 0 | 0 | 140 | 2 | 0.95 | 87.6166 | 38 | 5.67 | 5.023 | 219 | 126 | 73 | 6 | 2.16 | 95.9488 | 42 | 7.35 | 72.1 | 190 | 59
10.1016/j.jallcom.2021.161906 | 2021 | 25 | 6.7 | 2.9 | 1.8 | 0 | 0.1 | 0.2 |  | 0.000333 | -3.477556 |  | Combined |  | Sr | Mo | 0 | 0 | 0 | 0 | 0 | 0 | 0 | 0 | 0 | 140 | 2 | 0.95 | 87.6166 | 38 | 5.67 | 5.023 | 219 | 126 | 73 | 6 | 2.16 | 95.9488 | 42 | 7.35 | 72.1 | 190 | 59
10.1016/j.jallcom.2021.161906 | 2021 | 25 | 6.75 | 2.85 | 1.8 | 0 | 0.15 | 0.2 |  | 0.000259 | -3.5867 |  | Combined |  | Sr | Mo | 0 | 0 | 0 | 0 | 0 | 0 | 0 | 0 | 0 | 140 | 2 | 0.95 | 87.6166 | 38 | 5.67 | 5.023 | 219 | 126 | 73 | 6 | 2.16 | 95.9488 | 42 | 7.35 | 72.1 | 190 | 59
10.1016/j.jallcom.2021.161906 | 2021 | 25 | 6.8 | 2.8 | 1.8 | 0 | 0.2 | 0.2 |  | 0.000726 | -3.139063 |  | Combined |  | Sr | Mo | 0 | 0 | 0 | 0 | 0 | 0 | 0 | 0 | 0 | 140 | 2 | 0.95 | 87.6166 | 38 | 5.67 | 5.023 | 219 | 126 | 73 | 6 | 2.16 | 95.9488 | 42 | 7.35 | 72.1 | 190 | 59
10.1016/j.electacta.2021.139249 | 2021 | 25 | 7 | 3 | 1.75 | 0 | 0 | 0.25 |  | 0.00017 | -3.769551 |  | Zr site |  |  | Nb | 0 | 0 | 0 | 0 | 0 | 0 | 0 | 0 | 0 | 0 | 0 | 0 | 0 | 0 | 0 | 0 | 0 | 0 | 78 | 5 | 1.6 | 92.9064 | 41 | 6.7589 | 88.516 | 198 | 64
10.1007/s10854-021-05353-3 | 2021 | 25 | 6.4 | 3 | 2 | 0.2 | 0 | 0 | 79 | 0.000148 | -3.829738 |  | Li site | Al |  |  | 53 | 3 | 1.61 | 26.982 | 13 | 5.95 | 41.762 | 118 | 39 | 0 | 0 | 0 | 0 | 0 | 0 | 0 | 0 | 0 | 0 | 0 | 0 | 0 | 0 | 0 | 0 | 0 | 0
10.1007/s10854-021-05353-3 | 2021 | 25 | 6.925 | 3 | 2 | 0.25 | 0 | 0 | 94 | 0.000589 | -3.229885 |  | Li site | Al |  |  | 53 | 3 | 1.61 | 26.982 | 13 | 5.95 | 41.762 | 118 | 39 | 0 | 0 | 0 | 0 | 0 | 0 | 0 | 0 | 0 | 0 | 0 | 0 | 0 | 0 | 0 | 0 | 0 | 0
10.1007/s10854-021-05353-3 | 2021 | 25 | 6.1 | 3 | 2 | 0.3 | 0 | 0 | 89 | 0.00074 | -3.130768 |  | Li site | Al |  |  | 53 | 3 | 1.61 | 26.982 | 13 | 5.95 | 41.762 | 118 | 39 | 0 | 0 | 0 | 0 | 0 | 0 | 0 | 0 | 0 | 0 | 0 | 0 | 0 | 0 | 0 | 0 | 0 | 0
10.1016/j.ceramint.2019.07.293 | 2019 | 25 | 6.5 | 3 | 1.75 | 0 | 0 | 0.25 |  | 0.0007 | -3.154902 |  | Zr site |  |  | Te | 0 | 0 | 0 | 0 | 0 | 0 | 0 | 0 | 0 | 0 | 0 | 0 | 0 | 0 | 0 | 0 | 0 | 0 | 111 | 4 | 2.1 | 127.6031 | 52 |  | 190.161 | 123 | 97